## Mech
SRNo | Heat_No. | Property | Direction | Spec_Min | Spec_Max | Result
1 | 800035 | UTS | Longitudinal | 1517 | 1724 | 1635
2 | 800045 | UTS | Longitudinal | 1517 | 1724 | 1667.83
3 | 800046 | UTS | Longitudinal | 1517 | 1724 | 1609.22
4 | 800049 | UTS | Longitudinal | 1517 | 1724 | 1647.19
5 | 800050 | UTS | Longitudinal | 1517 | 1724 | 1627.35
6 | 800051 | UTS | Longitudinal | 1517 | 1724 | 1620.51
7 | 800052 | UTS | Longitudinal | 1517 | 1724 | 1628.92
8 | 800053 | UTS | Longitudinal | 1517 | 1724 | 1616.29
9 | 800054 | UTS | Longitudinal | 1517 | 1724 | 1599.64
10 | 800055 | UTS | Longitudinal | 1517 | 1724 | 1621.64
11 | 800084 | UTS | Longitudinal | 1517 | 1724 | 1614.03
12 | 800086 | UTS | Longitudinal | 1517 | 1724 | 1616.29
13 | 800087 | UTS | Longitudinal | 1517 | 1724 | 1609.83
14 | 800091 | UTS | Longitudinal | 1517 | 1724 | 1612.03
15 | 800092 | UTS | Longitudinal | 1517 | 1724 | 1625.66
16 | 800093 | UTS | Longitudinal | 1517 | 1724 | 1599.04
17 | 800094 | UTS | Longitudinal | 1517 | 1724 | 1600.26
18 | 800095 | UTS | Longitudinal | 1517 | 1724 | 1593.44
19 | 800097 | UTS | Longitudinal | 1517 | 1724 | 1617.98
20 | 800035 | YS | Longitudinal | 1310 |  | 1553.01
21 | 800045 | YS | Longitudinal | 1310 |  | 1482.9
22 | 800046 | YS | Longitudinal | 1310 |  | 1469.41
23 | 800049 | YS | Longitudinal | 1310 |  | 1476.88
24 | 800050 | YS | Longitudinal | 1310 |  | 1474.74
25 | 800051 | YS | Longitudinal | 1310 |  | 1500.06
26 | 800052 | YS | Longitudinal | 1310 |  | 1481.27
27 | 800053 | YS | Longitudinal | 1310 |  | 1485.12
28 | 800054 | YS | Longitudinal | 1310 |  | 1482.78
29 | 800055 | YS | Longitudinal | 1310 |  | 1449.05
30 | 800084 | YS | Longitudinal | 1310 |  | 1493.48
31 | 800086 | YS | Longitudinal | 1310 |  | 1485.12
32 | 800087 | YS | Longitudinal | 1310 |  | 1470.19
33 | 800091 | YS | Longitudinal | 1310 |  | 1497.31
34 | 800092 | YS | Longitudinal | 1310 |  | 1478.13
35 | 800093 | YS | Longitudinal | 1310 |  | 1399.88
36 | 800094 | YS | Longitudinal | 1310 |  | 1482.83
37 | 800095 | YS | Longitudinal | 1310 |  | 1469.1
38 | 800097 | YS | Longitudinal | 1310 |  | 1517.66
39 | 800035 | RA | Longitudinal | 35 |  | 52.4
40 | 800045 | RA | Longitudinal | 35 |  | 41.69
41 | 800046 | RA | Longitudinal | 35 |  | 41.65
42 | 800049 | RA | Longitudinal | 35 |  | 41.32
43 | 800050 | RA | Longitudinal | 35 |  | 41.28
44 | 800051 | RA | Longitudinal | 35 |  | 42.16
45 | 800052 | RA | Longitudinal | 35 |  | 43.86
46 | 800053 | RA | Longitudinal | 35 |  | 43.37
47 | 800054 | RA | Longitudinal | 35 |  | 41.78
48 | 800055 | RA | Longitudinal | 35 |  | 44.79
49 | 800084 | RA | Longitudinal | 35 |  | 39.62
50 | 800086 | RA | Longitudinal | 35 |  | 43.97
51 | 800087 | RA | Longitudinal | 35 |  | 45.68
52 | 800091 | RA | Longitudinal | 35 |  | 46.96
53 | 800092 | RA | Longitudinal | 35 |  | 43.37
54 | 800093 | RA | Longitudinal | 35 |  | 49.16
55 | 800094 | RA | Longitudinal | 35 |  | 50.5
56 | 800095 | RA | Longitudinal | 35 |  | 50.45
57 | 800097 | RA | Longitudinal | 35 |  | 49.87
58 | 800035 | EL | Longitudinal | 12 |  | 13.24
59 | 800045 | EL | Longitudinal | 12 |  | 13.39
60 | 800046 | EL | Longitudinal | 12 |  | 13.08
61 | 800049 | EL | Longitudinal | 12 |  | 13.74
62 | 800050 | EL | Longitudinal | 12 |  | 12.92
63 | 800051 | EL | Longitudinal | 12 |  | 12.88
64 | 800052 | EL | Longitudinal | 12 |  | 13.1
65 | 800053 | EL | Longitudinal | 12 |  | 12.1
66 | 800054 | EL | Longitudinal | 12 |  | 13.8
67 | 800055 | EL | Longitudinal | 12 |  | 13.57
68 | 800084 | EL | Longitudinal | 12 |  | 13.17
69 | 800086 | EL | Longitudinal | 12 |  | 12.52
70 | 800087 | EL | Longitudinal | 12 |  | 12.92
71 | 800091 | EL | Longitudinal | 12 |  | 12.3
72 | 800092 | EL | Longitudinal | 12 |  | 13.42
73 | 800093 | EL | Longitudinal | 12 |  | 13.06
74 | 800094 | EL | Longitudinal | 12 |  | 13.98
75 | 800095 | EL | Longitudinal | 12 |  | 14.37
76 | 800097 | EL | Longitudinal | 12 |  | 13.23
77 | 800035 | UTS | Transverse | 1517 | 1724 | 1603.75
78 | 800045 | UTS | Transverse | 1517 | 1724 | 1670.92
79 | 800046 | UTS | Transverse | 1517 | 1724 | 1646.01
80 | 800049 | UTS | Transverse | 1517 | 1724 | 1612.48
81 | 800050 | UTS | Transverse | 1517 | 1724 | 1607.73
82 | 800051 | UTS | Transverse | 1517 | 1724 | 1639.56
83 | 800052 | UTS | Transverse | 1517 | 1724 | 1589.44
84 | 800053 | UTS | Transverse | 1517 | 1724 | 1583.97
85 | 800054 | UTS | Transverse | 1517 | 1724 | 1538.45
86 | 800055 | UTS | Transverse | 1517 | 1724 | 1618.19
87 | 800084 | UTS | Transverse | 1517 | 1724 | 1617.26
88 | 800086 | UTS | Transverse | 1517 | 1724 | 1573.44
89 | 800087 | UTS | Transverse | 1517 | 1724 | 1624.3
90 | 800091 | UTS | Transverse | 1517 | 1724 | 1580.73
91 | 800092 | UTS | Transverse | 1517 | 1724 | 1578.82
92 | 800093 | UTS | Transverse | 1517 | 1724 | 1587.12
93 | 800094 | UTS | Transverse | 1517 | 1724 | 1561.33
94 | 800095 | UTS | Transverse | 1517 | 1724 | 1598.93
95 | 800097 | UTS | Transverse | 1517 | 1724 | 1600.51
96 | 800035 | YS | Transverse | 1310 |  | 1449.88
97 | 800045 | YS | Transverse | 1310 |  | 1524.71
98 | 800046 | YS | Transverse | 1310 |  | 1506.39
99 | 800049 | YS | Transverse | 1310 |  | 1482.54
100 | 800050 | YS | Transverse | 1310 |  | 1449.06
101 | 800051 | YS | Transverse | 1310 |  | 1504.76
102 | 800052 | YS | Transverse | 1310 |  | 1473.57
103 | 800053 | YS | Transverse | 1310 |  | 1461.34
104 | 800054 | YS | Transverse | 1310 |  | 1428.64
105 | 800055 | YS | Transverse | 1310 |  | 1448.38
106 | 800084 | YS | Transverse | 1310 |  | 1496.81
107 | 800086 | YS | Transverse | 1310 |  | 1451.14
108 | 800087 | YS | Transverse | 1310 |  | 1490.03
109 | 800091 | YS | Transverse | 1310 |  | 1463.79
110 | 800092 | YS | Transverse | 1310 |  | 1463.19
111 | 800093 | YS | Transverse | 1310 |  | 1462.04
112 | 800094 | YS | Transverse | 1310 |  | 1440.99
113 | 800095 | YS | Transverse | 1310 |  | 1439.12
114 | 800097 | YS | Transverse | 1310 |  | 1450.13
115 | 800035 | RA | Transverse | 30 |  | 53.42
116 | 800045 | RA | Transverse | 30 |  | 38.69
117 | 800046 | RA | Transverse | 30 |  | 36
118 | 800049 | RA | Transverse | 30 |  | 36.51
119 | 800050 | RA | Transverse | 30 |  | 36.53
120 | 800051 | RA | Transverse | 30 |  | 35.12
121 | 800052 | RA | Transverse | 30 |  | 44
122 | 800053 | RA | Transverse | 30 |  | 40.25
123 | 800054 | RA | Transverse | 30 |  | 39.13
124 | 800055 | RA | Transverse | 30 |  | 45.43
125 | 800084 | RA | Transverse | 30 |  | 42.12
126 | 800086 | RA | Transverse | 30 |  | 39.1
127 | 800087 | RA | Transverse | 30 |  | 35.12
128 | 800091 | RA | Transverse | 30 |  | 39.83
129 | 800092 | RA | Transverse | 30 |  | 45.61
130 | 800093 | RA | Transverse | 30 |  | 45.37
131 | 800094 | RA | Transverse | 30 |  | 39.78
132 | 800095 | RA | Transverse | 30 |  | 42.73
133 | 800097 | RA | Transverse | 30 |  | 42.84
134 | 800035 | EL | Transverse | 9 |  | 14.76
135 | 800045 | EL | Transverse | 9 |  | 13.15
136 | 800046 | EL | Transverse | 9 |  | 12.55
137 | 800049 | EL | Transverse | 9 |  | 11.07
138 | 800050 | EL | Transverse | 9 |  | 10.41
139 | 800051 | EL | Transverse | 9 |  | 12.12
140 | 800052 | EL | Transverse | 9 |  | 10.5
141 | 800053 | EL | Transverse | 9 |  | 10.92
142 | 800054 | EL | Transverse | 9 |  | 10.76
143 | 800055 | EL | Transverse | 9 |  | 11.2
144 | 800084 | EL | Transverse | 9 |  | 12.92
145 | 800086 | EL | Transverse | 9 |  | 10.76
146 | 800087 | EL | Transverse | 9 |  | 9.96
147 | 800091 | EL | Transverse | 9 |  | 11.28
148 | 800092 | EL | Transverse | 9 |  | 10.62
149 | 800093 | EL | Transverse | 9 |  | 12.6
150 | 800094 | EL | Transverse | 9 |  | 9.32
151 | 800095 | EL | Transverse | 9 |  | 12.2
152 | 800097 | EL | Transverse | 9 |  | 11.48

## Chemistry
SRNo | Heat_No. | Batch_No. | Dia_(mm) | Report_No | Property | Spec_Min | Spec_Max | Result
1 | 800035 | - | 107.95 DIA | K80212165 / Date : 05.02.2023 | C | 0.45 | 0.5 | 0.48
2 | 800035 | - | 107.95 DIA | K80212165 / Date : 05.02.2023 | Mn | 0.6 | 0.9 | 0.79
3 | 800035 | - | 107.95 DIA | K80212165 / Date : 05.02.2023 | Si | 0.15 | 0.3 | 0.24
4 | 800035 | - | 107.95 DIA | K80212165 / Date : 05.02.2023 | P | 0 | 0.01 | 0.0001
5 | 800035 | - | 107.95 DIA | K80212165 / Date : 05.02.2023 | S | 0 | 0.01 | 0.006
6 | 800035 | - | 107.95 DIA | K80212165 / Date : 05.02.2023 | Cr | 0.9 | 1.2 | 1.09
7 | 800035 | - | 107.95 DIA | K80212165 / Date : 05.02.2023 | Ni | 0.4 | 0.7 | 0.57
8 | 800035 | - | 107.95 DIA | K80212165 / Date : 05.02.2023 | Mo | 0.9 | 1.1 | 1.04
9 | 800035 | - | 107.95 DIA | K80212165 / Date : 05.02.2023 | Cu | 0 | 0.35 | 0.03
10 | 800035 | - | 107.95 DIA | K80212165 / Date : 05.02.2023 | V | 0.08 | 0.15 | 0.11
11 | 800045 | H2-6233 | 107.95 DIA | K80229569 / Date : 08.01.2024 | C | 0.45 | 0.5 | 0.5
12 | 800045 | H2-6233 | 107.95 DIA | K80229569 / Date : 08.01.2024 | Mn | 0.6 | 0.9 | 0.83
13 | 800045 | H2-6233 | 107.95 DIA | K80229569 / Date : 08.01.2024 | Si | 0.15 | 0.3 | 0.25
14 | 800045 | H2-6233 | 107.95 DIA | K80229569 / Date : 08.01.2024 | P | 0 | 0.01 | 0.0001
15 | 800045 | H2-6233 | 107.95 DIA | K80229569 / Date : 08.01.2024 | S | 0 | 0.01 | 0.007
16 | 800045 | H2-6233 | 107.95 DIA | K80229569 / Date : 08.01.2024 | Cr | 0.9 | 1.2 | 1.1
17 | 800045 | H2-6233 | 107.95 DIA | K80229569 / Date : 08.01.2024 | Ni | 0.4 | 0.7 | 0.55
18 | 800045 | H2-6233 | 107.95 DIA | K80229569 / Date : 08.01.2024 | Mo | 0.9 | 1.1 | 1.01
19 | 800045 | H2-6233 | 107.95 DIA | K80229569 / Date : 08.01.2024 | Cu | 0 | 0.35 | 0.05
20 | 800045 | H2-6233 | 107.95 DIA | K80229569 / Date : 08.01.2024 | V | 0.08 | 0.15 | 0.126
21 | 800046 | H2-6239 | 107.95 DIA | K80229570 / Date : 08.01.2024 | C | 0.45 | 0.5 | 0.5
22 | 800046 | H2-6239 | 107.95 DIA | K80229570 / Date : 08.01.2024 | Mn | 0.6 | 0.9 | 0.81
23 | 800046 | H2-6239 | 107.95 DIA | K80229570 / Date : 08.01.2024 | Si | 0.15 | 0.3 | 0.25
24 | 800046 | H2-6239 | 107.95 DIA | K80229570 / Date : 08.01.2024 | P | 0 | 0.01 | 0.0006
25 | 800046 | H2-6239 | 107.95 DIA | K80229570 / Date : 08.01.2024 | S | 0 | 0.01 | 0.008
26 | 800046 | H2-6239 | 107.95 DIA | K80229570 / Date : 08.01.2024 | Cr | 0.9 | 1.2 | 1.09
27 | 800046 | H2-6239 | 107.95 DIA | K80229570 / Date : 08.01.2024 | Ni | 0.4 | 0.7 | 0.56
28 | 800046 | H2-6239 | 107.95 DIA | K80229570 / Date : 08.01.2024 | Mo | 0.9 | 1.1 | 1
29 | 800046 | H2-6239 | 107.95 DIA | K80229570 / Date : 08.01.2024 | Cu | 0 | 0.35 | 0.05
30 | 800046 | H2-6239 | 107.95 DIA | K80229570 / Date : 08.01.2024 | V | 0.08 | 0.15 | 0.126
31 | 800049 | H2-6234 | 107.95 DIA | K80229571 / Date : 08.01.2024 | C | 0.45 | 0.5 | 0.5
32 | 800049 | H2-6234 | 107.95 DIA | K80229571 / Date : 08.01.2024 | Mn | 0.6 | 0.9 | 0.81
33 | 800049 | H2-6234 | 107.95 DIA | K80229571 / Date : 08.01.2024 | Si | 0.15 | 0.3 | 0.25
34 | 800049 | H2-6234 | 107.95 DIA | K80229571 / Date : 08.01.2024 | P | 0 | 0.01 | 0.0001
35 | 800049 | H2-6234 | 107.95 DIA | K80229571 / Date : 08.01.2024 | S | 0 | 0.01 | 0.008
36 | 800049 | H2-6234 | 107.95 DIA | K80229571 / Date : 08.01.2024 | Cr | 0.9 | 1.2 | 1.1
37 | 800049 | H2-6234 | 107.95 DIA | K80229571 / Date : 08.01.2024 | Ni | 0.4 | 0.7 | 0.56
38 | 800049 | H2-6234 | 107.95 DIA | K80229571 / Date : 08.01.2024 | Mo | 0.9 | 1.1 | 1
39 | 800049 | H2-6234 | 107.95 DIA | K80229571 / Date : 08.01.2024 | Cu | 0 | 0.35 | 0.05
40 | 800049 | H2-6234 | 107.95 DIA | K80229571 / Date : 08.01.2024 | V | 0.08 | 0.15 | 0.127
41 | 800050 | H2-6285 | 107.95 DIA | K80232557 / Date : 29.02.2024 | C | 0.45 | 0.5 | 0.48
42 | 800050 | H2-6285 | 107.95 DIA | K80232557 / Date : 29.02.2024 | Mn | 0.6 | 0.9 | 0.83
43 | 800050 | H2-6285 | 107.95 DIA | K80232557 / Date : 29.02.2024 | Si | 0.15 | 0.3 | 0.3
44 | 800050 | H2-6285 | 107.95 DIA | K80232557 / Date : 29.02.2024 | P | 0 | 0.01 | 0.002
45 | 800050 | H2-6285 | 107.95 DIA | K80232557 / Date : 29.02.2024 | S | 0 | 0.01 | 0.01
46 | 800050 | H2-6285 | 107.95 DIA | K80232557 / Date : 29.02.2024 | Cr | 0.9 | 1.2 | 1.08
47 | 800050 | H2-6285 | 107.95 DIA | K80232557 / Date : 29.02.2024 | Ni | 0.4 | 0.7 | 0.55
48 | 800050 | H2-6285 | 107.95 DIA | K80232557 / Date : 29.02.2024 | Mo | 0.9 | 1.1 | 1.01
49 | 800050 | H2-6285 | 107.95 DIA | K80232557 / Date : 29.02.2024 | Cu | 0 | 0.35 | 0.05
50 | 800050 | H2-6285 | 107.95 DIA | K80232557 / Date : 29.02.2024 | V | 0.08 | 0.15 | 0.12
51 | 800051 | H1-5838 | 107.95 DIA | K80232543 / Date : 29.02.2024 | C | 0.45 | 0.5 | 0.47
52 | 800051 | H1-5838 | 107.95 DIA | K80232543 / Date : 29.02.2024 | Mn | 0.6 | 0.9 | 0.82
53 | 800051 | H1-5838 | 107.95 DIA | K80232543 / Date : 29.02.2024 | Si | 0.15 | 0.3 | 0.3
54 | 800051 | H1-5838 | 107.95 DIA | K80232543 / Date : 29.02.2024 | P | 0 | 0.01 | 0.002
55 | 800051 | H1-5838 | 107.95 DIA | K80232543 / Date : 29.02.2024 | S | 0 | 0.01 | 0.01
56 | 800051 | H1-5838 | 107.95 DIA | K80232543 / Date : 29.02.2024 | Cr | 0.9 | 1.2 | 1.08
57 | 800051 | H1-5838 | 107.95 DIA | K80232543 / Date : 29.02.2024 | Ni | 0.4 | 0.7 | 0.55
58 | 800051 | H1-5838 | 107.95 DIA | K80232543 / Date : 29.02.2024 | Mo | 0.9 | 1.1 | 1
59 | 800051 | H1-5838 | 107.95 DIA | K80232543 / Date : 29.02.2024 | Cu | 0 | 0.35 | 0.05
60 | 800051 | H1-5838 | 107.95 DIA | K80232543 / Date : 29.02.2024 | V | 0.08 | 0.15 | 0.12
61 | 800052 | H2-6286 | 107.95 DIA | K80232556 / Date : 29.02.2024 | C | 0.45 | 0.5 | 0.48
62 | 800052 | H2-6286 | 107.95 DIA | K80232556 / Date : 29.02.2024 | Mn | 0.6 | 0.9 | 0.79
63 | 800052 | H2-6286 | 107.95 DIA | K80232556 / Date : 29.02.2024 | Si | 0.15 | 0.3 | 0.26
64 | 800052 | H2-6286 | 107.95 DIA | K80232556 / Date : 29.02.2024 | P | 0 | 0.01 | 0.001
65 | 800052 | H2-6286 | 107.95 DIA | K80232556 / Date : 29.02.2024 | S | 0 | 0.01 | 0.005
66 | 800052 | H2-6286 | 107.95 DIA | K80232556 / Date : 29.02.2024 | Cr | 0.9 | 1.2 | 1.07
67 | 800052 | H2-6286 | 107.95 DIA | K80232556 / Date : 29.02.2024 | Ni | 0.4 | 0.7 | 0.59
68 | 800052 | H2-6286 | 107.95 DIA | K80232556 / Date : 29.02.2024 | Mo | 0.9 | 1.1 | 1
69 | 800052 | H2-6286 | 107.95 DIA | K80232556 / Date : 29.02.2024 | Cu | 0 | 0.35 | 0.06
70 | 800052 | H2-6286 | 107.95 DIA | K80232556 / Date : 29.02.2024 | V | 0.08 | 0.15 | 0.11
71 | 800053 | H1-5838 | 107.95 DIA | K80232561 / Date : 29.02.2024 | C | 0.45 | 0.5 | 0.48
72 | 800053 | H1-5838 | 107.95 DIA | K80232561 / Date : 29.02.2024 | Mn | 0.6 | 0.9 | 0.76
73 | 800053 | H1-5838 | 107.95 DIA | K80232561 / Date : 29.02.2024 | Si | 0.15 | 0.3 | 0.29
74 | 800053 | H1-5838 | 107.95 DIA | K80232561 / Date : 29.02.2024 | P | 0 | 0.01 | 0.002
75 | 800053 | H1-5838 | 107.95 DIA | K80232561 / Date : 29.02.2024 | S | 0 | 0.01 | 0.01
76 | 800053 | H1-5838 | 107.95 DIA | K80232561 / Date : 29.02.2024 | Cr | 0.9 | 1.2 | 1.07
77 | 800053 | H1-5838 | 107.95 DIA | K80232561 / Date : 29.02.2024 | Ni | 0.4 | 0.7 | 0.55
78 | 800053 | H1-5838 | 107.95 DIA | K80232561 / Date : 29.02.2024 | Mo | 0.9 | 1.1 | 1.01
79 | 800053 | H1-5838 | 107.95 DIA | K80232561 / Date : 29.02.2024 | Cu | 0 | 0.35 | 0.04
80 | 800053 | H1-5838 | 107.95 DIA | K80232561 / Date : 29.02.2024 | V | 0.08 | 0.15 | 0.12
81 | 800054 | H2-6284 | 107.95 DIA | K80232559 / Date : 29.02.2024 | C | 0.45 | 0.5 | 0.48
82 | 800054 | H2-6284 | 107.95 DIA | K80232559 / Date : 29.02.2024 | Mn | 0.6 | 0.9 | 0.79
83 | 800054 | H2-6284 | 107.95 DIA | K80232559 / Date : 29.02.2024 | Si | 0.15 | 0.3 | 0.26
84 | 800054 | H2-6284 | 107.95 DIA | K80232559 / Date : 29.02.2024 | P | 0 | 0.01 | 0.001
85 | 800054 | H2-6284 | 107.95 DIA | K80232559 / Date : 29.02.2024 | S | 0 | 0.01 | 0.007
86 | 800054 | H2-6284 | 107.95 DIA | K80232559 / Date : 29.02.2024 | Cr | 0.9 | 1.2 | 1.08
87 | 800054 | H2-6284 | 107.95 DIA | K80232559 / Date : 29.02.2024 | Ni | 0.4 | 0.7 | 0.59
88 | 800054 | H2-6284 | 107.95 DIA | K80232559 / Date : 29.02.2024 | Mo | 0.9 | 1.1 | 1.01
89 | 800054 | H2-6284 | 107.95 DIA | K80232559 / Date : 29.02.2024 | Cu | 0 | 0.35 | 0.06
90 | 800054 | H2-6284 | 107.95 DIA | K80232559 / Date : 29.02.2024 | V | 0.08 | 0.15 | 0.11
91 | 800055 | H2-6283 | 107.95 DIA | K80232542 / Date : 29.02.2024 | C | 0.45 | 0.5 | 0.48
92 | 800055 | H2-6283 | 107.95 DIA | K80232542 / Date : 29.02.2024 | Mn | 0.6 | 0.9 | 0.8
93 | 800055 | H2-6283 | 107.95 DIA | K80232542 / Date : 29.02.2024 | Si | 0.15 | 0.3 | 0.26
94 | 800055 | H2-6283 | 107.95 DIA | K80232542 / Date : 29.02.2024 | P | 0 | 0.01 | 0.001
95 | 800055 | H2-6283 | 107.95 DIA | K80232542 / Date : 29.02.2024 | S | 0 | 0.01 | 0.006
96 | 800055 | H2-6283 | 107.95 DIA | K80232542 / Date : 29.02.2024 | Cr | 0.9 | 1.2 | 1.07
97 | 800055 | H2-6283 | 107.95 DIA | K80232542 / Date : 29.02.2024 | Ni | 0.4 | 0.7 | 0.6
98 | 800055 | H2-6283 | 107.95 DIA | K80232542 / Date : 29.02.2024 | Mo | 0.9 | 1.1 | 1
99 | 800055 | H2-6283 | 107.95 DIA | K80232542 / Date : 29.02.2024 | Cu | 0 | 0.35 | 0.06
100 | 800055 | H2-6283 | 107.95 DIA | K80232542 / Date : 29.02.2024 | V | 0.08 | 0.15 | 0.11
101 | 800084 | T7-4289 | 107.95 DIA | K80250858 / Date : 01.01.2025 | C | 0.45 | 0.5 | 0.46
102 | 800084 | T7-4289 | 107.95 DIA | K80250858 / Date : 01.01.2025 | Mn | 0.6 | 0.9 | 0.83
103 | 800084 | T7-4289 | 107.95 DIA | K80250858 / Date : 01.01.2025 | Si | 0.15 | 0.3 | 0.3
104 | 800084 | T7-4289 | 107.95 DIA | K80250858 / Date : 01.01.2025 | P | 0 | 0.01 | 0.001
105 | 800084 | T7-4289 | 107.95 DIA | K80250858 / Date : 01.01.2025 | S | 0 | 0.01 | 0.007
106 | 800084 | T7-4289 | 107.95 DIA | K80250858 / Date : 01.01.2025 | Cr | 0.9 | 1.2 | 1.06
107 | 800084 | T7-4289 | 107.95 DIA | K80250858 / Date : 01.01.2025 | Ni | 0.4 | 0.7 | 0.55
108 | 800084 | T7-4289 | 107.95 DIA | K80250858 / Date : 01.01.2025 | Mo | 0.9 | 1.1 | 1.03
109 | 800084 | T7-4289 | 107.95 DIA | K80250858 / Date : 01.01.2025 | Cu | 0 | 0.35 | 0.09
110 | 800084 | T7-4289 | 107.95 DIA | K80250858 / Date : 01.01.2025 | V | 0.08 | 0.15 | 0.12
111 | 800086 | T9-0432 | 107.95 DIA | K80250817 / Date : 31.12.2024 | C | 0.45 | 0.5 | 0.46
112 | 800086 | T9-0432 | 107.95 DIA | K80250817 / Date : 31.12.2024 | Mn | 0.6 | 0.9 | 0.8
113 | 800086 | T9-0432 | 107.95 DIA | K80250817 / Date : 31.12.2024 | Si | 0.15 | 0.3 | 0.3
114 | 800086 | T9-0432 | 107.95 DIA | K80250817 / Date : 31.12.2024 | P | 0 | 0.01 | 0.001
115 | 800086 | T9-0432 | 107.95 DIA | K80250817 / Date : 31.12.2024 | S | 0 | 0.01 | 0.006
116 | 800086 | T9-0432 | 107.95 DIA | K80250817 / Date : 31.12.2024 | Cr | 0.9 | 1.2 | 1.08
117 | 800086 | T9-0432 | 107.95 DIA | K80250817 / Date : 31.12.2024 | Ni | 0.4 | 0.7 | 0.56
118 | 800086 | T9-0432 | 107.95 DIA | K80250817 / Date : 31.12.2024 | Mo | 0.9 | 1.1 | 1
119 | 800086 | T9-0432 | 107.95 DIA | K80250817 / Date : 31.12.2024 | Cu | 0 | 0.35 | 0.09
120 | 800086 | T9-0432 | 107.95 DIA | K80250817 / Date : 31.12.2024 | V | 0.08 | 0.15 | 0.12
121 | 800087 | T7-4304 | 107.95 DIA | K80252214 / Date : 26.01.2025 | C | 0.45 | 0.5 | 0.49
122 | 800087 | T7-4304 | 107.95 DIA | K80252214 / Date : 26.01.2025 | Mn | 0.6 | 0.9 | 0.84
123 | 800087 | T7-4304 | 107.95 DIA | K80252214 / Date : 26.01.2025 | Si | 0.15 | 0.3 | 0.3
124 | 800087 | T7-4304 | 107.95 DIA | K80252214 / Date : 26.01.2025 | P | 0 | 0.01 | 0.002
125 | 800087 | T7-4304 | 107.95 DIA | K80252214 / Date : 26.01.2025 | S | 0 | 0.01 | 0.008
126 | 800087 | T7-4304 | 107.95 DIA | K80252214 / Date : 26.01.2025 | Cr | 0.9 | 1.2 | 1.07
127 | 800087 | T7-4304 | 107.95 DIA | K80252214 / Date : 26.01.2025 | Ni | 0.4 | 0.7 | 0.56
128 | 800087 | T7-4304 | 107.95 DIA | K80252214 / Date : 26.01.2025 | Mo | 0.9 | 1.1 | 1
129 | 800087 | T7-4304 | 107.95 DIA | K80252214 / Date : 26.01.2025 | Cu | 0 | 0.35 | 0.09
130 | 800087 | T7-4304 | 107.95 DIA | K80252214 / Date : 26.01.2025 | V | 0.08 | 0.15 | 0.12
131 | 800091 | T9-0440 | 107.95 DIA | K80252207 / Date : 26.01.2025 | C | 0.45 | 0.5 | 0.45
132 | 800091 | T9-0440 | 107.95 DIA | K80252207 / Date : 26.01.2025 | Mn | 0.6 | 0.9 | 0.81
133 | 800091 | T9-0440 | 107.95 DIA | K80252207 / Date : 26.01.2025 | Si | 0.15 | 0.3 | 0.24
134 | 800091 | T9-0440 | 107.95 DIA | K80252207 / Date : 26.01.2025 | P | 0 | 0.01 | 0.001
135 | 800091 | T9-0440 | 107.95 DIA | K80252207 / Date : 26.01.2025 | S | 0 | 0.01 | 0.01
136 | 800091 | T9-0440 | 107.95 DIA | K80252207 / Date : 26.01.2025 | Cr | 0.9 | 1.2 | 1.07
137 | 800091 | T9-0440 | 107.95 DIA | K80252207 / Date : 26.01.2025 | Ni | 0.4 | 0.7 | 0.58
138 | 800091 | T9-0440 | 107.95 DIA | K80252207 / Date : 26.01.2025 | Mo | 0.9 | 1.1 | 1
139 | 800091 | T9-0440 | 107.95 DIA | K80252207 / Date : 26.01.2025 | Cu | 0 | 0.35 | 0.13
140 | 800091 | T9-0440 | 107.95 DIA | K80252207 / Date : 26.01.2025 | V | 0.08 | 0.15 | 0.11
141 | 800092 | T7-4289 | 107.95 DIA | K80250861 / Date : 01.01.2025 | C | 0.45 | 0.5 | 0.45
142 | 800092 | T7-4289 | 107.95 DIA | K80250861 / Date : 01.01.2025 | Mn | 0.6 | 0.9 | 0.78
143 | 800092 | T7-4289 | 107.95 DIA | K80250861 / Date : 01.01.2025 | Si | 0.15 | 0.3 | 0.29
144 | 800092 | T7-4289 | 107.95 DIA | K80250861 / Date : 01.01.2025 | P | 0 | 0.01 | 0.002
145 | 800092 | T7-4289 | 107.95 DIA | K80250861 / Date : 01.01.2025 | S | 0 | 0.01 | 0.007
146 | 800092 | T7-4289 | 107.95 DIA | K80250861 / Date : 01.01.2025 | Cr | 0.9 | 1.2 | 1.07
147 | 800092 | T7-4289 | 107.95 DIA | K80250861 / Date : 01.01.2025 | Ni | 0.4 | 0.7 | 0.58
148 | 800092 | T7-4289 | 107.95 DIA | K80250861 / Date : 01.01.2025 | Mo | 0.9 | 1.1 | 1.03
149 | 800092 | T7-4289 | 107.95 DIA | K80250861 / Date : 01.01.2025 | Cu | 0 | 0.35 | 0.13
150 | 800092 | T7-4289 | 107.95 DIA | K80250861 / Date : 01.01.2025 | V | 0.08 | 0.15 | 0.11
151 | 800093 | T7-4303 | 107.95 DIA | K80252206 / Date : 26.01.2025 | C | 0.45 | 0.5 | 0.46
152 | 800093 | T7-4303 | 107.95 DIA | K80252206 / Date : 26.01.2025 | Mn | 0.6 | 0.9 | 0.85
153 | 800093 | T7-4303 | 107.95 DIA | K80252206 / Date : 26.01.2025 | Si | 0.15 | 0.3 | 0.24
154 | 800093 | T7-4303 | 107.95 DIA | K80252206 / Date : 26.01.2025 | P | 0 | 0.01 | 0.001
155 | 800093 | T7-4303 | 107.95 DIA | K80252206 / Date : 26.01.2025 | S | 0 | 0.01 | 0.01
156 | 800093 | T7-4303 | 107.95 DIA | K80252206 / Date : 26.01.2025 | Cr | 0.9 | 1.2 | 1.07
157 | 800093 | T7-4303 | 107.95 DIA | K80252206 / Date : 26.01.2025 | Ni | 0.4 | 0.7 | 0.58
158 | 800093 | T7-4303 | 107.95 DIA | K80252206 / Date : 26.01.2025 | Mo | 0.9 | 1.1 | 1.01
159 | 800093 | T7-4303 | 107.95 DIA | K80252206 / Date : 26.01.2025 | Cu | 0 | 0.35 | 0.12
160 | 800093 | T7-4303 | 107.95 DIA | K80252206 / Date : 26.01.2025 | V | 0.08 | 0.15 | 0.11
161 | 800094 | T9-0451 | 107.95 DIA | K80253940 / Date : 25.02.2025 | C | 0.45 | 0.5 | 0.48
162 | 800094 | T9-0451 | 107.95 DIA | K80253940 / Date : 25.02.2025 | Mn | 0.6 | 0.9 | 0.85
163 | 800094 | T9-0451 | 107.95 DIA | K80253940 / Date : 25.02.2025 | Si | 0.15 | 0.3 | 0.23
164 | 800094 | T9-0451 | 107.95 DIA | K80253940 / Date : 25.02.2025 | P | 0 | 0.01 | 0.001
165 | 800094 | T9-0451 | 107.95 DIA | K80253940 / Date : 25.02.2025 | S | 0 | 0.01 | 0.01
166 | 800094 | T9-0451 | 107.95 DIA | K80253940 / Date : 25.02.2025 | Cr | 0.9 | 1.2 | 1.05
167 | 800094 | T9-0451 | 107.95 DIA | K80253940 / Date : 25.02.2025 | Ni | 0.4 | 0.7 | 0.58
168 | 800094 | T9-0451 | 107.95 DIA | K80253940 / Date : 25.02.2025 | Mo | 0.9 | 1.1 | 1
169 | 800094 | T9-0451 | 107.95 DIA | K80253940 / Date : 25.02.2025 | Cu | 0 | 0.35 | 0.06
170 | 800094 | T9-0451 | 107.95 DIA | K80253940 / Date : 25.02.2025 | V | 0.08 | 0.15 | 0.12
171 | 800095 | T7-4312 | 107.95 DIA | K80253947 / Date : 25.02.2025 | C | 0.45 | 0.5 | 0.45
172 | 800095 | T7-4312 | 107.95 DIA | K80253947 / Date : 25.02.2025 | Mn | 0.6 | 0.9 | 0.78
173 | 800095 | T7-4312 | 107.95 DIA | K80253947 / Date : 25.02.2025 | Si | 0.15 | 0.3 | 0.23
174 | 800095 | T7-4312 | 107.95 DIA | K80253947 / Date : 25.02.2025 | P | 0 | 0.01 | 0.001
175 | 800095 | T7-4312 | 107.95 DIA | K80253947 / Date : 25.02.2025 | S | 0 | 0.01 | 0.01
176 | 800095 | T7-4312 | 107.95 DIA | K80253947 / Date : 25.02.2025 | Cr | 0.9 | 1.2 | 1.08
177 | 800095 | T7-4312 | 107.95 DIA | K80253947 / Date : 25.02.2025 | Ni | 0.4 | 0.7 | 0.58
178 | 800095 | T7-4312 | 107.95 DIA | K80253947 / Date : 25.02.2025 | Mo | 0.9 | 1.1 | 1.01
179 | 800095 | T7-4312 | 107.95 DIA | K80253947 / Date : 25.02.2025 | Cu | 0 | 0.35 | 0.05
180 | 800095 | T7-4312 | 107.95 DIA | K80253947 / Date : 25.02.2025 | V | 0.08 | 0.15 | 0.12
181 | 800097 | T7-4313 | 107.95 DIA | K80253938 / Date : 25.02.2025 | C | 0.45 | 0.5 | 0.47
182 | 800097 | T7-4313 | 107.95 DIA | K80253938 / Date : 25.02.2025 | Mn | 0.6 | 0.9 | 0.79
183 | 800097 | T7-4313 | 107.95 DIA | K80253938 / Date : 25.02.2025 | Si | 0.15 | 0.3 | 0.24
184 | 800097 | T7-4313 | 107.95 DIA | K80253938 / Date : 25.02.2025 | P | 0 | 0.01 | 0.001
185 | 800097 | T7-4313 | 107.95 DIA | K80253938 / Date : 25.02.2025 | S | 0 | 0.01 | 0.01
186 | 800097 | T7-4313 | 107.95 DIA | K80253938 / Date : 25.02.2025 | Cr | 0.9 | 1.2 | 1.06
187 | 800097 | T7-4313 | 107.95 DIA | K80253938 / Date : 25.02.2025 | Ni | 0.4 | 0.7 | 0.59
188 | 800097 | T7-4313 | 107.95 DIA | K80253938 / Date : 25.02.2025 | Mo | 0.9 | 1.1 | 1.01
189 | 800097 | T7-4313 | 107.95 DIA | K80253938 / Date : 25.02.2025 | Cu | 0 | 0.35 | 0.06
190 | 800097 | T7-4313 | 107.95 DIA | K80253938 / Date : 25.02.2025 | V | 0.08 | 0.15 | 0.12

## Tracker
Material: | 15-5 PH
Specification: | AMS 5659 | Rev.T
| 1 |  | 2 |  | 3 |  | 4 |  | 5 |  | 6 |  | 7 |  | 8 |  | 9 |  | 10 |  | 11 |  | 12 |  | 13 |  | 14 |  | 15 |  | 16 |  | 17 |  | 18 |  | 19
Heat No.
Batch No.
Diameter (mm)
| Internal | 3rd Party | Internal | 3rd Party | Internal | 3rd Party | Internal | 3rd Party | Internal | 3rd Party | Internal | 3rd Party | Internal | 3rd Party | Internal | 3rd Party | Internal | 3rd Party | Internal | 3rd Party | Internal | 3rd Party | Internal | 3rd Party | Internal | 3rd Party | Internal | 3rd Party | Internal | 3rd Party | Internal | 3rd Party | Internal | 3rd Party | Internal | 3rd Party | Internal | 3rd Party
Acceptance Test
Composition
Macrostructure
Hardness
Tensile Properties
Visual
Dimensional
Periodic Test
Ferrite
Cleanliness (AMS 2300)
Ultrasonic
MPI
*Validated by additional internal and external chemistry sample

## Chem
[5 empty] | Steel 15-5PH |  | AMS 5659 | Rev.T |  |  |  |  | Analysis
S.R.No. | Heat No. | Batch No. | Dia. (mm) | Report No. |  |  |  | Internal |  | Report No. | External
[5 empty] | Element | Min (%) | Max (%) | Result (%) | Pass/Fail |  | Result (%) | Pass/Fail | Delta | Correlation - % Variation | Tolerances - % Variation | Comment / Action
1 | 800035 |  | 107.95 DIA | K80212165 / Date : 05.02.2023 | C | 0.45 | 0.5 | 0.48 | Pass |  |  | Fail | 0.48 | -100% | 960%
[5 empty] | Mn | 0.6 | 0.9 | 0.79 | Pass |  |  | Fail | 0.79 | -100% | 263.3%
[5 empty] | Si | 0.15 | 0.3 | 0.24 | Pass |  |  | Fail | 0.24 | -100% | 160%
[5 empty] | P | 0 | 0.01 | 0.0001 | Pass |  |  | Pass | 0.0001 | -100% | 1%
[5 empty] | S | 0 | 0.01 | 0.006 | Pass |  |  | Pass | 0.006 | -100% | 60%
[5 empty] | Cr | 0.9 | 1.2 | 1.09 | Pass |  |  | Fail | 1.09 | -100% | 363.3%
[5 empty] | Ni | 0.4 | 0.7 | 0.57 | Pass |  |  | Fail | 0.57 | -100% | 190%
[5 empty] | Mo | 0.9 | 1.1 | 1.04 | Pass |  |  | Fail | 1.04 | -100% | -80%
[5 empty] | Cu | 0 | 0.35 | 0.03 | Pass |  |  | Pass | 0.03 | -100% | 8.571% |  | AVG
[5 empty] | V | 0.08 | 0.15 | 0.11 | Pass |  |  | Fail | 0.11 | -100% | 157.1% |  | -100%
2 | 800045 | H2-6233 | 107.95 DIA | K80229569 / Date : 08.01.2024 | C | 0.45 | 0.5 | 0.5 | Pass |  |  | Fail | 0.5 | -100% | 1000%
[5 empty] | Mn | 0.6 | 0.9 | 0.83 | Pass |  |  | Fail | 0.83 | -100% | 276.7%
[5 empty] | Si | 0.15 | 0.3 | 0.25 | Pass |  |  | Fail | 0.25 | -100% | 166.7%
[5 empty] | P | 0 | 0.01 | 0.0001 | Pass |  |  | Pass | 0.0001 | -100% | 1%
[5 empty] | S | 0 | 0.01 | 0.007 | Pass |  |  | Pass | 0.007 | -100% | 70%
[5 empty] | Cr | 0.9 | 1.2 | 1.1 | Pass |  |  | Fail | 1.1 | -100% | 366.7%
[5 empty] | Ni | 0.4 | 0.7 | 0.55 | Pass |  |  | Fail | 0.55 | -100% | 183.3%
[5 empty] | Mo | 0.9 | 1.1 | 1.01 | Pass |  |  | Fail | 1.01 | -100% | -72.14%
[5 empty] | Cu | 0 | 0.35 | 0.05 | Pass |  |  | Pass | 0.05 | -100% | 14.29% |  | AVG
[5 empty] | V | 0.08 | 0.15 | 0.126 | Pass |  |  | Fail | 0.126 | -100% | 180% |  | -100%
3 | 800046 | H2-6239 | 107.95 DIA | K80229570 / Date : 08.01.2024 | C | 0.45 | 0.5 | 0.5 | Pass |  |  | Fail | 0.5 | -100% | 1000%
[5 empty] | Mn | 0.6 | 0.9 | 0.81 | Pass |  |  | Fail | 0.81 | -100% | 270%
[5 empty] | Si | 0.15 | 0.3 | 0.25 | Pass |  |  | Fail | 0.25 | -100% | 166.7%
[5 empty] | P | 0 | 0.01 | 0.0006 | Pass |  |  | Pass | 0.0006 | -100% | 6%
[5 empty] | S | 0 | 0.01 | 0.008 | Pass |  |  | Pass | 0.008 | -100% | 80%
[5 empty] | Cr | 0.9 | 1.2 | 1.09 | Pass |  |  | Fail | 1.09 | -100% | 363.3%
[5 empty] | Ni | 0.4 | 0.7 | 0.56 | Pass |  |  | Fail | 0.56 | -100% | 186.7%
[5 empty] | Mo | 0.9 | 1.1 | 1 | Pass |  |  | Fail | 1 | -100% | -71.43%
[5 empty] | Cu | 0 | 0.35 | 0.05 | Pass |  |  | Pass | 0.05 | -100% | 14.29% |  | AVG
[5 empty] | V | 0.08 | 0.15 | 0.126 | Pass |  |  | Fail | 0.126 | -100% | 180% |  | -100%
4 | 800049 | H2-6234 | 107.95 DIA | K80229571 / Date : 08.01.2024 | C | 0.45 | 0.5 | 0.5 | Pass |  |  | Fail | 0.5 | -100% | 1000%
[5 empty] | Mn | 0.6 | 0.9 | 0.81 | Pass |  |  | Fail | 0.81 | -100% | 270%
[5 empty] | Si | 0.15 | 0.3 | 0.25 | Pass |  |  | Fail | 0.25 | -100% | 166.7%
[5 empty] | P | 0 | 0.01 | 0.0001 | Pass |  |  | Pass | 0.0001 | -100% | 1%
[5 empty] | S | 0 | 0.01 | 0.008 | Pass |  |  | Pass | 0.008 | -100% | 80%
[5 empty] | Cr | 0.9 | 1.2 | 1.1 | Pass |  |  | Fail | 1.1 | -100% | 366.7%
[5 empty] | Ni | 0.4 | 0.7 | 0.56 | Pass |  |  | Fail | 0.56 | -100% | 186.7%
[5 empty] | Mo | 0.9 | 1.1 | 1 | Pass |  |  | Fail | 1 | -100% | -71.43%
[5 empty] | Cu | 0 | 0.35 | 0.05 | Pass |  |  | Pass | 0.05 | -100% | 14.29% |  | AVG
[5 empty] | V | 0.08 | 0.15 | 0.127 | Pass |  |  | Fail | 0.127 | -100% | 181.4% |  | -100%
5 | 800050 | H2-6285 | 107.95 DIA | K80232557 / Date : 29.02.2024 | C | 0.45 | 0.5 | 0.48 | Pass |  |  | Fail | 0.48 | -100% | 960%
[5 empty] | Mn | 0.6 | 0.9 | 0.83 | Pass |  |  | Fail | 0.83 | -100% | 276.7%
[5 empty] | Si | 0.15 | 0.3 | 0.3 | Pass |  |  | Fail | 0.3 | -100% | 200%
[5 empty] | P | 0 | 0.01 | 0.002 | Pass |  |  | Pass | 0.002 | -100% | 20%
[5 empty] | S | 0 | 0.01 | 0.01 | Pass |  |  | Pass | 0.01 | -100% | 100%
[5 empty] | Cr | 0.9 | 1.2 | 1.08 | Pass |  |  | Fail | 1.08 | -100% | 360%
[5 empty] | Ni | 0.4 | 0.7 | 0.55 | Pass |  |  | Fail | 0.55 | -100% | 183.3%
[5 empty] | Mo | 0.9 | 1.1 | 1.01 | Pass |  |  | Fail | 1.01 | -100% | -77.69%
[5 empty] | Cu | 0 | 0.35 | 0.05 | Pass |  |  | Pass | 0.05 | -100% | 14.29% |  | AVG
[5 empty] | V | 0.08 | 0.15 | 0.12 | Pass |  |  | Fail | 0.12 | -100% | 171.4% |  | -100%
6 | 800051 | H1-5838 | 107.95 DIA | K80232543 / Date : 29.02.2024 | C | 0.45 | 0.5 | 0.47 | Pass |  |  | Fail | 0.47 | -100% | 940%
[5 empty] | Mn | 0.6 | 0.9 | 0.82 | Pass |  |  | Fail | 0.82 | -100% | 273.3%
[5 empty] | Si | 0.15 | 0.3 | 0.3 | Pass |  |  | Fail | 0.3 | -100% | 200%
[5 empty] | P | 0 | 0.01 | 0.002 | Pass |  |  | Pass | 0.002 | -100% | 20%
[5 empty] | S | 0 | 0.01 | 0.01 | Pass |  |  | Pass | 0.01 | -100% | 100%
[5 empty] | Cr | 0.9 | 1.2 | 1.08 | Pass |  |  | Fail | 1.08 | -100% | 360%
[5 empty] | Ni | 0.4 | 0.7 | 0.55 | Pass |  |  | Fail | 0.55 | -100% | 183.3%
[5 empty] | Mo | 0.9 | 1.1 | 1 | Pass |  |  | Fail | 1 | -100% | -80%
[5 empty] | Cu | 0 | 0.35 | 0.05 | Pass |  |  | Pass | 0.05 | -100% | 14.29% |  | AVG
[5 empty] | V | 0.08 | 0.15 | 0.12 | Pass |  |  | Fail | 0.12 | -100% | 171.4% |  | -100%
7 | 800052 | H2-6286 | 107.95 DIA | K80232556 / Date : 29.02.2024 | C | 0.45 | 0.5 | 0.48 | Pass |  |  | Fail | 0.48 | -100% | 960%
[5 empty] | Mn | 0.6 | 0.9 | 0.79 | Pass |  |  | Fail | 0.79 | -100% | 263.3%
[5 empty] | Si | 0.15 | 0.3 | 0.26 | Pass |  |  | Fail | 0.26 | -100% | 173.3%
[5 empty] | P | 0 | 0.01 | 0.001 | Pass |  |  | Pass | 0.001 | -100% | 10%
[5 empty] | S | 0 | 0.01 | 0.005 | Pass |  |  | Pass | 0.005 | -100% | 50%
[5 empty] | Cr | 0.9 | 1.2 | 1.07 | Pass |  |  | Fail | 1.07 | -100% | 356.7%
[5 empty] | Ni | 0.4 | 0.7 | 0.59 | Pass |  |  | Fail | 0.59 | -100% | 196.7%
[5 empty] | Mo | 0.9 | 1.1 | 1 | Pass |  |  | Fail | 1 | -100% | -76.92%
[5 empty] | Cu | 0 | 0.35 | 0.06 | Pass |  |  | Pass | 0.06 | -100% | 17.14% |  | AVG
[5 empty] | V | 0.08 | 0.15 | 0.11 | Pass |  |  | Fail | 0.11 | -100% | 157.1% |  | -100%
8 | 800053 | H1-5838 | 107.95 DIA | K80232561 / Date : 29.02.2024 | C | 0.45 | 0.5 | 0.48 | Pass |  |  | Fail | 0.48 | -100% | 960%
[5 empty] | Mn | 0.6 | 0.9 | 0.76 | Pass |  |  | Fail | 0.76 | -100% | 253.3%
[5 empty] | Si | 0.15 | 0.3 | 0.29 | Pass |  |  | Fail | 0.29 | -100% | 193.3%
[5 empty] | P | 0 | 0.01 | 0.002 | Pass |  |  | Pass | 0.002 | -100% | 20%
[5 empty] | S | 0 | 0.01 | 0.01 | Pass |  |  | Pass | 0.01 | -100% | 100%
[5 empty] | Cr | 0.9 | 1.2 | 1.07 | Pass |  |  | Fail | 1.07 | -100% | 356.7%
[5 empty] | Ni | 0.4 | 0.7 | 0.55 | Pass |  |  | Fail | 0.55 | -100% | 183.3%
[5 empty] | Mo | 0.9 | 1.1 | 1.01 | Pass |  |  | Fail | 1.01 | -100% | -77.69%
[5 empty] | Cu | 0 | 0.35 | 0.04 | Pass |  |  | Pass | 0.04 | -100% | 11.43% |  | AVG
[5 empty] | V | 0.08 | 0.15 | 0.12 | Pass |  |  | Fail | 0.12 | -100% | 171.4% |  | -100%
9 | 800054 | H2-6284 | 107.95 DIA | K80232559 / Date : 29.02.2024 | C | 0.45 | 0.5 | 0.48 | Pass |  |  | Fail | 0.48 | -100% | 960%
[5 empty] | Mn | 0.6 | 0.9 | 0.79 | Pass |  |  | Fail | 0.79 | -100% | 263.3%
[5 empty] | Si | 0.15 | 0.3 | 0.26 | Pass |  |  | Fail | 0.26 | -100% | 173.3%
[5 empty] | P | 0 | 0.01 | 0.001 | Pass |  |  | Pass | 0.001 | -100% | 10%
[5 empty] | S | 0 | 0.01 | 0.007 | Pass |  |  | Pass | 0.007 | -100% | 70%
[5 empty] | Cr | 0.9 | 1.2 | 1.08 | Pass |  |  | Fail | 1.08 | -100% | 360%
[5 empty] | Ni | 0.4 | 0.7 | 0.59 | Pass |  |  | Fail | 0.59 | -100% | 196.7%
[5 empty] | Mo | 0.9 | 1.1 | 1.01 | Pass |  |  | Fail | 1.01 | -100% | -77.69%
[5 empty] | Cu | 0 | 0.35 | 0.06 | Pass |  |  | Pass | 0.06 | -100% | 17.14% |  | AVG
[5 empty] | V | 0.08 | 0.15 | 0.11 | Pass |  |  | Fail | 0.11 | -100% | 157.1% |  | -100%
10 | 800055 | H2-6283 | 107.95 DIA | K80232542 / Date : 29.02.2024 | C | 0.45 | 0.5 | 0.48 | Pass |  |  | Fail | 0.48 | -100% | 960%
[5 empty] | Mn | 0.6 | 0.9 | 0.8 | Pass |  |  | Fail | 0.8 | -100% | 266.7%
[5 empty] | Si | 0.15 | 0.3 | 0.26 | Pass |  |  | Fail | 0.26 | -100% | 173.3%
[5 empty] | P | 0 | 0.01 | 0.001 | Pass |  |  | Pass | 0.001 | -100% | 10%
[5 empty] | S | 0 | 0.01 | 0.006 | Pass |  |  | Pass | 0.006 | -100% | 60%
[5 empty] | Cr | 0.9 | 1.2 | 1.07 | Pass |  |  | Fail | 1.07 | -100% | 356.7%
[5 empty] | Ni | 0.4 | 0.7 | 0.6 | Pass |  |  | Fail | 0.6 | -100% | 200%
[5 empty] | Mo | 0.9 | 1.1 | 1 | Pass |  |  | Fail | 1 | -100% | -76.92%
[5 empty] | Cu | 0 | 0.35 | 0.06 | Pass |  |  | Pass | 0.06 | -100% | 17.14% |  | AVG
[5 empty] | V | 0.08 | 0.15 | 0.11 | Pass |  |  | Fail | 0.11 | -100% | 157.1% |  | -100%
11 | 800084 | T7-4289 | 107.95 DIA | K80250858 / Date : 01.01.2025 | C | 0.45 | 0.5 | 0.46 | Pass |  |  | Fail | 0.46 | -100% | 920%
[5 empty] | Mn | 0.6 | 0.9 | 0.83 | Pass |  |  | Fail | 0.83 | -100% | 276.7%
[5 empty] | Si | 0.15 | 0.3 | 0.3 | Pass |  |  | Fail | 0.3 | -100% | 200%
[5 empty] | P | 0 | 0.01 | 0.001 | Pass |  |  | Pass | 0.001 | -100% | 10%
[5 empty] | S | 0 | 0.01 | 0.007 | Pass |  |  | Pass | 0.007 | -100% | 70%
[5 empty] | Cr | 0.9 | 1.2 | 1.06 | Pass |  |  | Fail | 1.06 | -100% | 353.3%
[5 empty] | Ni | 0.4 | 0.7 | 0.55 | Pass |  |  | Fail | 0.55 | -100% | 183.3%
[5 empty] | Mo | 0.9 | 1.1 | 1.03 | Pass |  |  | Fail | 1.03 | -100% | -85.83%
[5 empty] | Cu | 0 | 0.35 | 0.09 | Pass |  |  | Pass | 0.09 | -100% | 25.71% |  | AVG
[5 empty] | V | 0.08 | 0.15 | 0.12 | Pass |  |  | Fail | 0.12 | -100% | 171.4% |  | -100%
12 | 800086 | T9-0432 | 107.95 DIA | K80250817 / Date : 31.12.2024 | C | 0.45 | 0.5 | 0.46 | Pass |  |  | Fail | 0.46 | -100% | 920%
[5 empty] | Mn | 0.6 | 0.9 | 0.8 | Pass |  |  | Fail | 0.8 | -100% | 266.7%
[5 empty] | Si | 0.15 | 0.3 | 0.3 | Pass |  |  | Fail | 0.3 | -100% | 200%
[5 empty] | P | 0 | 0.01 | 0.001 | Pass |  |  | Pass | 0.001 | -100% | 10%
[5 empty] | S | 0 | 0.01 | 0.006 | Pass |  |  | Pass | 0.006 | -100% | 60%
[5 empty] | Cr | 0.9 | 1.2 | 1.08 | Pass |  |  | Fail | 1.08 | -100% | 360%
[5 empty] | Ni | 0.4 | 0.7 | 0.56 | Pass |  |  | Fail | 0.56 | -100% | 186.7%
[5 empty] | Mo | 0.9 | 1.1 | 1 | Pass |  |  | Fail | 1 | -100% | -83.33%
[5 empty] | Cu | 0 | 0.35 | 0.09 | Pass |  |  | Pass | 0.09 | -100% | 25.71% |  | AVG
[5 empty] | V | 0.08 | 0.15 | 0.12 | Pass |  |  | Fail | 0.12 | -100% | 171.4% |  | -100%
13 | 800087 | T7-4304 | 107.95 DIA | K80252214 / Date : 26.01.2025 | C | 0.45 | 0.5 | 0.49 | Pass |  |  | Fail | 0.49 | -100% | 980%
[5 empty] | Mn | 0.6 | 0.9 | 0.84 | Pass |  |  | Fail | 0.84 | -100% | 280%
[5 empty] | Si | 0.15 | 0.3 | 0.3 | Pass |  |  | Fail | 0.3 | -100% | 200%
[5 empty] | P | 0 | 0.01 | 0.002 | Pass |  |  | Pass | 0.002 | -100% | 20%
[5 empty] | S | 0 | 0.01 | 0.008 | Pass |  |  | Pass | 0.008 | -100% | 80%
[5 empty] | Cr | 0.9 | 1.2 | 1.07 | Pass |  |  | Fail | 1.07 | -100% | 356.7%
[5 empty] | Ni | 0.4 | 0.7 | 0.56 | Pass |  |  | Fail | 0.56 | -100% | 186.7%
[5 empty] | Mo | 0.9 | 1.1 | 1 | Pass |  |  | Fail | 1 | -100% | -74.07%
[5 empty] | Cu | 0 | 0.35 | 0.09 | Pass |  |  | Pass | 0.09 | -100% | 25.71% |  | AVG
[5 empty] | V | 0.08 | 0.15 | 0.12 | Pass |  |  | Fail | 0.12 | -100% | 171.4% |  | -100%
14 | 800091 | T9-0440 | 107.95 DIA | K80252207 / Date : 26.01.2025 | C | 0.45 | 0.5 | 0.45 | Pass |  |  | Fail | 0.45 | -100% | 900%
[5 empty] | Mn | 0.6 | 0.9 | 0.81 | Pass |  |  | Fail | 0.81 | -100% | 270%
[5 empty] | Si | 0.15 | 0.3 | 0.24 | Pass |  |  | Fail | 0.24 | -100% | 160%
[5 empty] | P | 0 | 0.01 | 0.001 | Pass |  |  | Pass | 0.001 | -100% | 10%
[5 empty] | S | 0 | 0.01 | 0.01 | Pass |  |  | Pass | 0.01 | -100% | 100%
[5 empty] | Cr | 0.9 | 1.2 | 1.07 | Pass |  |  | Fail | 1.07 | -100% | 356.7%
[5 empty] | Ni | 0.4 | 0.7 | 0.58 | Pass |  |  | Fail | 0.58 | -100% | 193.3%
[5 empty] | Mo | 0.9 | 1.1 | 1 | Pass |  |  | Fail | 1 | -100% | -86.96%
[5 empty] | Cu | 0 | 0.35 | 0.13 | Pass |  |  | Pass | 0.13 | -100% | 37.14% |  | AVG
[5 empty] | V | 0.08 | 0.15 | 0.11 | Pass |  |  | Fail | 0.11 | -100% | 157.1% |  | -100%
15 | 800092 | T7-4289 | 107.95 DIA | K80250861 / Date : 01.01.2025 | C | 0.45 | 0.5 | 0.45 | Pass |  |  | Fail | 0.45 | -100% | 900%
[5 empty] | Mn | 0.6 | 0.9 | 0.78 | Pass |  |  | Fail | 0.78 | -100% | 260%
[5 empty] | Si | 0.15 | 0.3 | 0.29 | Pass |  |  | Fail | 0.29 | -100% | 193.3%
[5 empty] | P | 0 | 0.01 | 0.002 | Pass |  |  | Pass | 0.002 | -100% | 20%
[5 empty] | S | 0 | 0.01 | 0.007 | Pass |  |  | Pass | 0.007 | -100% | 70%
[5 empty] | Cr | 0.9 | 1.2 | 1.07 | Pass |  |  | Fail | 1.07 | -100% | 356.7%
[5 empty] | Ni | 0.4 | 0.7 | 0.58 | Pass |  |  | Fail | 0.58 | -100% | 193.3%
[5 empty] | Mo | 0.9 | 1.1 | 1.03 | Pass |  |  | Fail | 1.03 | -100% | -89.57%
[5 empty] | Cu | 0 | 0.35 | 0.13 | Pass |  |  | Pass | 0.13 | -100% | 37.14% |  | AVG
[5 empty] | V | 0.08 | 0.15 | 0.11 | Pass |  |  | Fail | 0.11 | -100% | 157.1% |  | -100%
16 | 800093 | T7-4303 | 107.95 DIA | K80252206 / Date : 26.01.2025 | C | 0.45 | 0.5 | 0.46 | Pass |  |  | Fail | 0.46 | -100% | 920%
[5 empty] | Mn | 0.6 | 0.9 | 0.85 | Pass |  |  | Fail | 0.85 | -100% | 283.3%
[5 empty] | Si | 0.15 | 0.3 | 0.24 | Pass |  |  | Fail | 0.24 | -100% | 160%
[5 empty] | P | 0 | 0.01 | 0.001 | Pass |  |  | Pass | 0.001 | -100% | 10%
[5 empty] | S | 0 | 0.01 | 0.01 | Pass |  |  | Pass | 0.01 | -100% | 100%
[5 empty] | Cr | 0.9 | 1.2 | 1.07 | Pass |  |  | Fail | 1.07 | -100% | 356.7%
[5 empty] | Ni | 0.4 | 0.7 | 0.58 | Pass |  |  | Fail | 0.58 | -100% | 193.3%
[5 empty] | Mo | 0.9 | 1.1 | 1.01 | Pass |  |  | Fail | 1.01 | -100% | -84.17%
[5 empty] | Cu | 0 | 0.35 | 0.12 | Pass |  |  | Pass | 0.12 | -100% | 34.29% |  | AVG
[5 empty] | V | 0.08 | 0.15 | 0.11 | Pass |  |  | Fail | 0.11 | -100% | 157.1% |  | -100%
17 | 800094 | T9-0451 | 107.95 DIA | K80253940 / Date : 25.02.2025 | C | 0.45 | 0.5 | 0.48 | Pass |  |  | Fail | 0.48 | -100% | 960%
[5 empty] | Mn | 0.6 | 0.9 | 0.85 | Pass |  |  | Fail | 0.85 | -100% | 283.3%
[5 empty] | Si | 0.15 | 0.3 | 0.23 | Pass |  |  | Fail | 0.23 | -100% | 153.3%
[5 empty] | P | 0 | 0.01 | 0.001 | Pass |  |  | Pass | 0.001 | -100% | 10%
[5 empty] | S | 0 | 0.01 | 0.01 | Pass |  |  | Pass | 0.01 | -100% | 100%
[5 empty] | Cr | 0.9 | 1.2 | 1.05 | Pass |  |  | Fail | 1.05 | -100% | 350%
[5 empty] | Ni | 0.4 | 0.7 | 0.58 | Pass |  |  | Fail | 0.58 | -100% | 193.3%
[5 empty] | Mo | 0.9 | 1.1 | 1 | Pass |  |  | Fail | 1 | -100% | -76.92%
[5 empty] | Cu | 0 | 0.35 | 0.06 | Pass |  |  | Pass | 0.06 | -100% | 17.14% |  | AVG
[5 empty] | V | 0.08 | 0.15 | 0.12 | Pass |  |  | Fail | 0.12 | -100% | 171.4% |  | -100%
18 | 800095 | T7-4312 | 107.95 DIA | K80253947 / Date : 25.02.2025 | C | 0.45 | 0.5 | 0.45 | Pass |  |  | Fail | 0.45 | -100% | 900%
[5 empty] | Mn | 0.6 | 0.9 | 0.78 | Pass |  |  | Fail | 0.78 | -100% | 260%
[5 empty] | Si | 0.15 | 0.3 | 0.23 | Pass |  |  | Fail | 0.23 | -100% | 153.3%
[5 empty] | P | 0 | 0.01 | 0.001 | Pass |  |  | Pass | 0.001 | -100% | 10%
[5 empty] | S | 0 | 0.01 | 0.01 | Pass |  |  | Pass | 0.01 | -100% | 100%
[5 empty] | Cr | 0.9 | 1.2 | 1.08 | Pass |  |  | Fail | 1.08 | -100% | 360%
[5 empty] | Ni | 0.4 | 0.7 | 0.58 | Pass |  |  | Fail | 0.58 | -100% | 193.3%
[5 empty] | Mo | 0.9 | 1.1 | 1.01 | Pass |  |  | Fail | 1.01 | -100% | -87.83%
[5 empty] | Cu | 0 | 0.35 | 0.05 | Pass |  |  | Pass | 0.05 | -100% | 14.29% |  | AVG
[5 empty] | V | 0.08 | 0.15 | 0.12 | Pass |  |  | Fail | 0.12 | -100% | 171.4% |  | -100%
19 | 800097 | T7-4313 | 107.95 DIA | K80253938 / Date : 25.02.2025 | C | 0.45 | 0.5 | 0.47 | Pass |  |  | Fail | 0.47 | -100% | 940%
[5 empty] | Mn | 0.6 | 0.9 | 0.79 | Pass |  |  | Fail | 0.79 | -100% | 263.3%
[5 empty] | Si | 0.15 | 0.3 | 0.24 | Pass |  |  | Fail | 0.24 | -100% | 160%
[5 empty] | P | 0 | 0.01 | 0.001 | Pass |  |  | Pass | 0.001 | -100% | 10%
[5 empty] | S | 0 | 0.01 | 0.01 | Pass |  |  | Pass | 0.01 | -100% | 100%
[5 empty] | Cr | 0.9 | 1.2 | 1.06 | Pass |  |  | Fail | 1.06 | -100% | 353.3%
[5 empty] | Ni | 0.4 | 0.7 | 0.59 | Pass |  |  | Fail | 0.59 | -100% | 196.7%
[5 empty] | Mo | 0.9 | 1.1 | 1.01 | Pass |  |  | Fail | 1.01 | -100% | -80.8%
[5 empty] | Cu | 0 | 0.35 | 0.06 | Pass |  |  | Pass | 0.06 | -100% | 17.14% |  | AVG
[5 empty] | V | 0.08 | 0.15 | 0.12 | Pass |  |  | Fail | 0.12 | -100% | 171.4% |  | -100%

## Hardness
[5 empty] | Steel 15-5PH | AMS 5669 | Rev.T | [6 empty] | Analysis
S.R.No. | Heat No. | Batch No. | Dia. (mm) | Report No. |  |  | Internal |  | Report No. |  | Sol. Annealed | External
[5 empty] | Location | Max (HB) | Result | Pass/Fail |  | Location | Max (HB) | Result | Pass/Fail | Delta | % Variation | Comment / Action
1 | 800035 | 0 | 107.95 DIA | K80212165 / Date : 05.02.2023 | 1 | 265 | 205 | Pass |  | 1 | 265 |  | Pass | 205 | -100%
[5 empty] | 2 | 265 | 217 | Pass |  | 2 | 265 |  | Pass | 217 | -100%
[5 empty] | Average | 265 | 211 | Pass |  | Average | 265 | #DIV/0! | #DIV/0! | #DIV/0! | #DIV/0! |  | #DIV/0!
2 | 800045 | H2-6233 | 107.95 DIA | K80229569 / Date : 08.01.2024 | 1 | 265 | 207 | Pass |  | 1 | 265 |  | Pass | 207 | -100%
[5 empty] | 2 | 265 | 217 | Pass |  | 2 | 265 |  | Pass | 217 | -100%
[5 empty] | Average | 265 | 212 | Pass |  | Average | 265 | #DIV/0! | #DIV/0! | #DIV/0! | #DIV/0! |  | #DIV/0!
3 | 800046 | H2-6239 | 107.95 DIA | K80229570 / Date : 08.01.2024 | 1 | 265 | 209 | Pass |  | 1 | 265 |  | Pass | 209 | -100%
[5 empty] | 2 | 265 | 217 | Pass |  | 2 | 265 |  | Pass | 217 | -100%
[5 empty] | Average | 265 | 213 | Pass |  | Average | 265 | #DIV/0! | #DIV/0! | #DIV/0! | #DIV/0! |  | #DIV/0!
4 | 800049 | H2-6234 | 107.95 DIA | K80229571 / Date : 08.01.2024 | 1 | 265 | 207 | Pass |  | 1 | 265 |  | Pass | 207 | -100%
[5 empty] | 2 | 265 | 217 | Pass |  | 2 | 265 |  | Pass | 217 | -100%
[5 empty] | Average | 265 | 212 | Pass |  | Average | 265 | #DIV/0! | #DIV/0! | #DIV/0! | #DIV/0! |  | #DIV/0!
5 | 800050 | H2-6285 | 107.95 DIA | K80232557 / Date : 29.02.2024 | 1 | 265 | 180 | Pass |  | 1 | 265 |  | Pass | 180 | -100%
[5 empty] | 2 | 265 | 207 | Pass |  | 2 | 265 |  | Pass | 207 | -100%
[5 empty] | Average | 265 | 193.5 | Pass |  | Average | 265 | #DIV/0! | #DIV/0! | #DIV/0! | #DIV/0! |  | #DIV/0!
6 | 800051 | H1-5838 | 107.95 DIA | K80232543 / Date : 29.02.2024 | 1 | 265 | 196 | Pass |  | 1 | 265 |  | Pass | 196 | -100%
[5 empty] | 2 | 265 | 219 | Pass |  | 2 | 265 |  | Pass | 219 | -100%
[5 empty] | Average | 265 | 207.5 | Pass |  | Average | 265 | #DIV/0! | #DIV/0! | #DIV/0! | #DIV/0! |  | #DIV/0!
7 | 800052 | H2-6286 | 107.95 DIA | K80232556 / Date : 29.02.2024 | 1 | 265 | 198 | Pass |  | 1 | 265 |  | Pass | 198 | -100%
[5 empty] | 2 | 265 | 210 | Pass |  | 2 | 265 |  | Pass | 210 | -100%
[5 empty] | Average | 265 | 204 | Pass |  | Average | 265 | #DIV/0! | #DIV/0! | #DIV/0! | #DIV/0! |  | #DIV/0!
8 | 800053 | H1-5838 | 107.95 DIA | K80232561 / Date : 29.02.2024 | 1 | 265 | 196 | Pass |  | 1 | 265 |  | Pass | 196 | -100%
[5 empty] | 2 | 265 | 219 | Pass |  | 2 | 265 |  | Pass | 219 | -100%
[5 empty] | Average | 265 | 207.5 | Pass |  | Average | 265 | #DIV/0! | #DIV/0! | #DIV/0! | #DIV/0! |  | #DIV/0!
9 | 800054 | H2-6284 | 107.95 DIA | K80232559 / Date : 29.02.2024 | 1 | 265 | 195 | Pass |  | 1 | 265 |  | Pass | 195 | -100%
[5 empty] | 2 | 265 | 212 | Pass |  | 2 | 265 |  | Pass | 212 | -100%
[5 empty] | Average | 265 | 203.5 | Pass |  | Average | 265 | #DIV/0! | #DIV/0! | #DIV/0! | #DIV/0! |  | #DIV/0!
10 | 800055 | H2-6283 | 107.95 DIA | K80232542 / Date : 29.02.2024 | 1 | 265 | 208 | Pass |  | 1 | 265 |  | Pass | 208 | -100%
[5 empty] | 2 | 265 | 219 | Pass |  | 2 | 265 |  | Pass | 219 | -100%
[5 empty] | Average | 265 | 213.5 | Pass |  | Average | 265 | #DIV/0! | #DIV/0! | #DIV/0! | #DIV/0! |  | #DIV/0!
11 | 800084 | T7-4289 | 107.95 DIA | K80250858 / Date : 01.01.2025 | 1 | 265 | 235 | Pass |  | 1 | 265 |  | Pass | 235 | -100%
[5 empty] | 2 | 265 | 245 | Pass |  | 2 | 265 |  | Pass | 245 | -100%
[5 empty] | Average | 265 | 240 | Pass |  | Average | 265 | #DIV/0! | #DIV/0! | #DIV/0! | #DIV/0! |  | #DIV/0!
12 | 800086 | T9-0432 | 107.95 DIA | K80250817 / Date : 31.12.2024 | 1 | 265 | 238 | Pass |  | 1 | 265 |  | Pass | 238 | -100%
[5 empty] | 2 | 265 | 246 | Pass |  | 2 | 265 |  | Pass | 246 | -100%
[5 empty] | Average | 265 | 242 | Pass |  | Average | 265 | #DIV/0! | #DIV/0! | #DIV/0! | #DIV/0! |  | #DIV/0!
13 | 800087 | T7-4304 | 107.95 DIA | K80252214 / Date : 26.01.2025 | 1 | 265 | 246 | Pass |  | 1 | 265 |  | Pass | 246 | -100%
[5 empty] | 2 | 265 | 252 | Pass |  | 2 | 265 |  | Pass | 252 | -100%
[5 empty] | Average | 265 | 249 | Pass |  | Average | 265 | #DIV/0! | #DIV/0! | #DIV/0! | #DIV/0! |  | #DIV/0!
14 | 800091 | T9-0440 | 107.95 DIA | K80252207 / Date : 26.01.2025 | 1 | 265 | 225 | Pass |  | 1 | 265 |  | Pass | 225 | -100%
[5 empty] | 2 | 265 | 235 | Pass |  | 2 | 265 |  | Pass | 235 | -100%
[5 empty] | Average | 265 | 230 | Pass |  | Average | 265 | #DIV/0! | #DIV/0! | #DIV/0! | #DIV/0! |  | #DIV/0!
15 | 800092 | T7-4289 | 107.95 DIA | K80250861 / Date : 01.01.2025 | 1 | 265 | 235 | Pass |  | 1 | 265 |  | Pass | 235 | -100%
[5 empty] | 2 | 265 | 245 | Pass |  | 2 | 265 |  | Pass | 245 | -100%
[5 empty] | Average | 265 | 240 | Pass |  | Average | 265 | #DIV/0! | #DIV/0! | #DIV/0! | #DIV/0! |  | #DIV/0!
16 | 800093 | T7-4303 | 107.95 DIA | K80252206 / Date : 26.01.2025 | 1 | 265 | 246 | Pass |  | 1 | 265 |  | Pass | 246 | -100%
[5 empty] | 2 | 265 | 252 | Pass |  | 2 | 265 |  | Pass | 252 | -100%
[5 empty] | Average | 265 | 249 | Pass |  | Average | 265 | #DIV/0! | #DIV/0! | #DIV/0! | #DIV/0! |  | #DIV/0!
17 | 800094 | T9-0451 | 107.95 DIA | K80253940 / Date : 25.02.2025 | 1 | 265 | 250 | Pass |  | 1 | 265 |  | Pass | 250 | -100%
[5 empty] | 2 | 265 | 257 | Pass |  | 2 | 265 |  | Pass | 257 | -100%
[5 empty] | Average | 265 | 253.5 | Pass |  | Average | 265 | #DIV/0! | #DIV/0! | #DIV/0! | #DIV/0! |  | #DIV/0!
18 | 800095 | T7-4312 | 107.95 DIA | K80253947 / Date : 25.02.2025 | 1 | 265 | 249 | Pass |  | 1 | 265 |  | Pass | 249 | -100%
[5 empty] | 2 | 265 | 257 | Pass |  | 2 | 265 |  | Pass | 257 | -100%
[5 empty] | Average | 265 | 253 | Pass |  | Average | 265 | #DIV/0! | #DIV/0! | #DIV/0! | #DIV/0! |  | #DIV/0!
19 | 800097 | T7-4313 | 107.95 DIA | K80253938 / Date : 25.02.2025 | 1 | 265 | 249 | Pass |  | 1 | 265 |  | Pass | 249 | -100%
[5 empty] | 2 | 265 | 259 | Pass |  | 2 | 265 |  | Pass | 259 | -100%
[5 empty] | Average | 265 | 254 | Pass |  | Average | 265 | #DIV/0! | #DIV/0! | #DIV/0! | #DIV/0! |  | #DIV/0!

## Mechanical
[5 empty] | Steel 15-5PH |  | AMS 5659 | AMS 5659 | Rev.T |  |  |  |  | Analysis
Heat No. | Heat No. | Batch No. | Dia. (mm) | Report No. |  |  |  |  | Internal |  | Report No. | External
[5 empty] | Element |  | Min | Max | Result | Pass/Fail |  | Result | Pass/Fail | Delta | % Variation | Comment / Action
1 | 800035 | 0 | 107.95 DIA | K80212165 / Date : 05.02.2023 | Ultimate Tensile Strength (MPa) | Longitudinal | 1517 | 1724 | 1635 | Pass |  |  | Pass | 1635 | -100%
[5 empty] | 0.2 % Yield Strenght (MPa) |  | 1310 |  | 1553.01 | Pass |  |  | Pass
[5 empty] | % Elongation (4D) |  | 12 |  | 13.24 | Pass |  |  | Pass
[5 empty] | % Reduction Area |  | 35 |  | 52.4 | Pass |  |  | Pass
[5 empty] | Ultimate Tensile Strength (MPa) | Transverse | 1517 | 1724 | 1603.75 | Pass |  |  | Pass
[5 empty] | 0.2 % Yield Strenght (MPa) |  | 1310 |  | 1449.88 | Pass |  |  | Pass | 1449.88 | -100%
[5 empty] | % Elongation (4D) |  | 9 |  | 14.76 | Pass |  |  | Pass | 14.76 | -100% |  | AVG
[5 empty] | % Reduction Area |  | 30 |  | 53.42 | Pass |  |  | Pass
[5 empty] | % Reduction Area | K1c | 73.6 |  | 107.7 | Pass |  |  | Pass | 107.7 | -100% |  | -100%
2 | 800045 | H2-6233 | 107.95 DIA | K80229569 / Date : 08.01.2024 | Ultimate Tensile Strength (MPa) | Longitudinal | 1517 | 1724 | 1667.83 | Pass |  |  | Pass | 1667.83 | -100%
[5 empty] | 0.2 % Yield Strenght (MPa) |  | 1310 |  | 1482.9 | Pass |  |  | Pass | 1482.9 | -100%
[5 empty] | % Elongation (4D) |  | 12 |  | 13.39 | Pass |  |  | Pass | 13.39 | -100%
[5 empty] | % Reduction Area |  | 35 |  | 41.69 | Pass |  |  | Pass | 41.69 | -100%
[5 empty] | Ultimate Tensile Strength (MPa) | Transverse | 1517 | 1724 | 1670.92 | Pass |  |  | Pass | 1670.92 | -100%
[5 empty] | 0.2 % Yield Strenght (MPa) |  | 1310 |  | 1524.71 | Pass |  |  | Pass | 1524.71 | -100%
[5 empty] | % Elongation (4D) |  | 9 |  | 13.15 | Pass |  |  | Pass | 13.15 | -100% |  | AVG
[5 empty] | % Reduction Area |  | 30 |  | 38.69 | Pass |  |  | Pass | 38.69 | -100%
[5 empty] | % Reduction Area | K1c | 73.6 |  |  | Fail |  |  | Pass | 0 | #DIV/0! |  | #DIV/0!
3 | 800046 | H2-6239 | 107.95 DIA | K80229570 / Date : 08.01.2024 | Ultimate Tensile Strength (MPa) | Longitudinal | 1517 | 1724 | 1609.22 | Pass |  |  | Pass | 1609.22 | -100%
[5 empty] | 0.2 % Yield Strenght (MPa) |  | 1310 |  | 1469.41 | Pass |  |  | Pass | 1469.41 | -100%
[5 empty] | % Elongation (4D) |  | 12 |  | 13.08 | Pass |  |  | Pass | 13.08 | -100%
[5 empty] | % Reduction Area |  | 35 |  | 41.65 | Pass |  |  | Pass | 41.65 | -100%
[5 empty] | Ultimate Tensile Strength (MPa) | Transverse | 1517 | 1724 | 1646.01 | Pass |  |  | Pass | 1646.01 | -100%
[5 empty] | 0.2 % Yield Strenght (MPa) |  | 1310 |  | 1506.39 | Pass |  |  | Pass | 1506.39 | -100%
[5 empty] | % Elongation (4D) |  | 9 |  | 12.55 | Pass |  |  | Pass | 12.55 | -100% |  | AVG
[5 empty] | % Reduction Area |  | 30 |  | 36 | Pass |  |  | Pass | 36 | -100%
[5 empty] | % Reduction Area | K1c | 73.6 |  |  | Fail |  |  | Pass | 0 | #DIV/0! |  | #DIV/0!
4 | 800049 | H2-6234 | 107.95 DIA | K80229571 / Date : 08.01.2024 | Ultimate Tensile Strength (MPa) | Longitudinal | 1517 | 1724 | 1647.19 | Pass |  |  | Pass | 1647.19 | -100%
[5 empty] | 0.2 % Yield Strenght (MPa) |  | 1310 |  | 1476.88 | Pass |  |  | Pass | 1476.88 | -100%
[5 empty] | % Elongation (4D) |  | 12 |  | 13.74 | Pass |  |  | Pass | 13.74 | -100%
[5 empty] | % Reduction Area |  | 35 |  | 41.32 | Pass |  |  | Pass | 41.32 | -100%
[5 empty] | Ultimate Tensile Strength (MPa) | Transverse | 1517 | 1724 | 1612.48 | Pass |  |  | Pass | 1612.48 | -100%
[5 empty] | 0.2 % Yield Strenght (MPa) |  | 1310 |  | 1482.54 | Pass |  |  | Pass | 1482.54 | -100%
[5 empty] | % Elongation (4D) |  | 9 |  | 11.07 | Pass |  |  | Pass | 11.07 | -100% |  | AVG
[5 empty] | % Reduction Area |  | 30 |  | 36.51 | Pass |  |  | Pass | 36.51 | -100%
[5 empty] | % Reduction Area | K1c | 73.6 |  |  | Fail |  |  | Pass | 0 | #DIV/0! |  | #DIV/0!
5 | 800050 | H2-6285 | 107.95 DIA | K80232557 / Date : 29.02.2024 | Ultimate Tensile Strength (MPa) | Longitudinal | 1517 | 1724 | 1627.35 | Pass |  |  | Pass | 1627.35 | -100%
[5 empty] | 0.2 % Yield Strenght (MPa) |  | 1310 |  | 1474.74 | Pass |  |  | Pass | 1474.74 | -100%
[5 empty] | % Elongation (4D) |  | 12 |  | 12.92 | Pass |  |  | Pass | 12.92 | -100%
[5 empty] | % Reduction Area |  | 35 |  | 41.28 | Pass |  |  | Pass | 41.28 | -100%
[5 empty] | Ultimate Tensile Strength (MPa) | Transverse | 1517 | 1724 | 1607.73 | Pass |  |  | Pass | 1607.73 | -100%
[5 empty] | 0.2 % Yield Strenght (MPa) |  | 1310 |  | 1449.06 | Pass |  |  | Pass | 1449.06 | -100%
[5 empty] | % Elongation (4D) |  | 9 |  | 10.41 | Pass |  |  | Pass | 10.41 | -100% |  | AVG
[5 empty] | % Reduction Area |  | 30 |  | 36.53 | Pass |  |  | Pass | 36.53 | -100%
[5 empty] | % Reduction Area | K1c | 73.6 |  | 97.63 | Pass |  |  | Pass | 97.63 | -100% |  | -100%
6 | 800051 | H1-5838 | 107.95 DIA | K80232543 / Date : 29.02.2024 | Ultimate Tensile Strength (MPa) | Longitudinal | 1517 | 1724 | 1620.51 | Pass |  |  | Pass | 1620.51 | -100%
[5 empty] | 0.2 % Yield Strenght (MPa) |  | 1310 |  | 1500.06 | Pass |  |  | Pass | 1500.06 | -100%
[5 empty] | % Elongation (4D) |  | 12 |  | 12.88 | Pass |  |  | Pass | 12.88 | -100%
[5 empty] | % Reduction Area |  | 35 |  | 42.16 | Pass |  |  | Pass | 42.16 | -100%
[5 empty] | Ultimate Tensile Strength (MPa) | Transverse | 1517 | 1724 | 1639.56 | Pass |  |  | Pass | 1639.56 | -100%
[5 empty] | 0.2 % Yield Strenght (MPa) |  | 1310 |  | 1504.76 | Pass |  |  | Pass | 1504.76 | -100%
[5 empty] | % Elongation (4D) |  | 9 |  | 12.12 | Pass |  |  | Pass | 12.12 | -100% |  | AVG
[5 empty] | % Reduction Area |  | 30 |  | 35.12 | Pass |  |  | Pass | 35.12 | -100%
[5 empty] | % Reduction Area | K1c | 73.6 |  | 99.07 | Pass |  |  | Pass | 99.07 | -100% |  | -100%
7 | 800052 | H2-6286 | 107.95 DIA | K80232556 / Date : 29.02.2024 | Ultimate Tensile Strength (MPa) | Longitudinal | 1517 | 1724 | 1628.92 | Pass |  |  | Pass | 1628.92 | -100%
[5 empty] | 0.2 % Yield Strenght (MPa) |  | 1310 |  | 1481.27 | Pass |  |  | Pass | 1481.27 | -100%
[5 empty] | % Elongation (4D) |  | 12 |  | 13.1 | Pass |  |  | Pass | 13.1 | -100%
[5 empty] | % Reduction Area |  | 35 |  | 43.86 | Pass |  |  | Pass | 43.86 | -100%
[5 empty] | Ultimate Tensile Strength (MPa) | Transverse | 1517 | 1724 | 1589.44 | Pass |  |  | Pass | 1589.44 | -100%
[5 empty] | 0.2 % Yield Strenght (MPa) |  | 1310 |  | 1473.57 | Pass |  |  | Pass | 1473.57 | -100%
[5 empty] | % Elongation (4D) |  | 9 |  | 10.5 | Pass |  |  | Pass | 10.5 | -100% |  | AVG
[5 empty] | % Reduction Area |  | 30 |  | 44 | Pass |  |  | Pass | 44 | -100%
[5 empty] | % Reduction Area | K1c | 73.6 |  | 107.92 | Pass |  |  | Pass | 107.92 | -100% |  | -100%
8 | 800053 | H1-5838 | 107.95 DIA | K80232561 / Date : 29.02.2024 | Ultimate Tensile Strength (MPa) | Longitudinal | 1517 | 1724 | 1616.29 | Pass |  |  | Pass | 1616.29 | -100%
[5 empty] | 0.2 % Yield Strenght (MPa) |  | 1310 |  | 1485.12 | Pass |  |  | Pass | 1485.12 | -100%
[5 empty] | % Elongation (4D) |  | 12 |  | 12.1 | Pass |  |  | Pass | 12.1 | -100%
[5 empty] | % Reduction Area |  | 35 |  | 43.37 | Pass |  |  | Pass | 43.37 | -100%
[5 empty] | Ultimate Tensile Strength (MPa) | Transverse | 1517 | 1724 | 1583.97 | Pass |  |  | Pass | 1583.97 | -100%
[5 empty] | 0.2 % Yield Strenght (MPa) |  | 1310 |  | 1461.34 | Pass |  |  | Pass | 1461.34 | -100%
[5 empty] | % Elongation (4D) |  | 9 |  | 10.92 | Pass |  |  | Pass | 10.92 | -100% |  | AVG
[5 empty] | % Reduction Area |  | 30 |  | 40.25 | Pass |  |  | Pass | 40.25 | -100%
[5 empty] | % Reduction Area | K1c | 73.6 |  | 115.35 | Pass |  |  | Pass | 115.35 | -100% |  | -100%
9 | 800054 | H2-6284 | 107.95 DIA | K80232559 / Date : 29.02.2024 | Ultimate Tensile Strength (MPa) | Longitudinal | 1517 | 1724 | 1599.64 | Pass |  |  | Pass | 1599.64 | -100%
[5 empty] | 0.2 % Yield Strenght (MPa) |  | 1310 |  | 1482.78 | Pass |  |  | Pass | 1482.78 | -100%
[5 empty] | % Elongation (4D) |  | 12 |  | 13.8 | Pass |  |  | Pass | 13.8 | -100%
[5 empty] | % Reduction Area |  | 35 |  | 41.78 | Pass |  |  | Pass | 41.78 | -100%
[5 empty] | Ultimate Tensile Strength (MPa) | Transverse | 1517 | 1724 | 1538.45 | Pass |  |  | Pass | 1538.45 | -100%
[5 empty] | 0.2 % Yield Strenght (MPa) |  | 1310 |  | 1428.64 | Pass |  |  | Pass | 1428.64 | -100%
[5 empty] | % Elongation (4D) |  | 9 |  | 10.76 | Pass |  |  | Pass | 10.76 | -100% |  | AVG
[5 empty] | % Reduction Area |  | 30 |  | 39.13 | Pass |  |  | Pass | 39.13 | -100%
[5 empty] | % Reduction Area | K1c | 73.6 |  | 112.61 | Pass |  |  | Pass | 112.61 | -100% |  | -100%
10 | 800055 | H2-6283 | 107.95 DIA | K80232542 / Date : 29.02.2024 | Ultimate Tensile Strength (MPa) | Longitudinal | 1517 | 1724 | 1621.64 | Pass |  |  | Pass | 1621.64 | -100%
[5 empty] | 0.2 % Yield Strenght (MPa) |  | 1310 |  | 1449.05 | Pass |  |  | Pass | 1449.05 | -100%
[5 empty] | % Elongation (4D) |  | 12 |  | 13.57 | Pass |  |  | Pass | 13.57 | -100%
[5 empty] | % Reduction Area |  | 35 |  | 44.79 | Pass |  |  | Pass | 44.79 | -100%
[5 empty] | Ultimate Tensile Strength (MPa) | Transverse | 1517 | 1724 | 1618.19 | Pass |  |  | Pass | 1618.19 | -100%
[5 empty] | 0.2 % Yield Strenght (MPa) |  | 1310 |  | 1448.38 | Pass |  |  | Pass | 1448.38 | -100%
[5 empty] | % Elongation (4D) |  | 9 |  | 11.2 | Pass |  |  | Pass | 11.2 | -100% |  | AVG
[5 empty] | % Reduction Area |  | 30 |  | 45.43 | Pass |  |  | Pass | 45.43 | -100%
[5 empty] | % Reduction Area | K1c | 73.6 |  | 110.34 | Pass |  |  | Pass | 110.34 | -100% |  | -100%
11 | 800084 | T7-4289 | 107.95 DIA | K80250858 / Date : 01.01.2025 | Ultimate Tensile Strength (MPa) | Longitudinal | 1517 | 1724 | 1614.03 | Pass |  |  | Pass | 1614.03 | -100%
[5 empty] | 0.2 % Yield Strenght (MPa) |  | 1310 |  | 1493.48 | Pass |  |  | Pass | 1493.48 | -100%
[5 empty] | % Elongation (4D) |  | 12 |  | 13.17 | Pass |  |  | Pass | 13.17 | -100%
[5 empty] | % Reduction Area |  | 35 |  | 39.62 | Pass |  |  | Pass | 39.62 | -100%
[5 empty] | Ultimate Tensile Strength (MPa) | Transverse | 1517 | 1724 | 1617.26 | Pass |  |  | Pass | 1617.26 | -100%
[5 empty] | 0.2 % Yield Strenght (MPa) |  | 1310 |  | 1496.81 | Pass |  |  | Pass | 1496.81 | -100%
[5 empty] | % Elongation (4D) |  | 9 |  | 12.92 | Pass |  |  | Pass | 12.92 | -100% |  | AVG
[5 empty] | % Reduction Area |  | 30 |  | 42.12 | Pass |  |  | Pass | 42.12 | -100%
[5 empty] | % Reduction Area | K1c | 73.6 |  | 90.4 | Pass |  |  | Pass | 90.4 | -100% |  | -100%
12 | 800086 | T9-0432 | 107.95 DIA | K80250817 / Date : 31.12.2024 | Ultimate Tensile Strength (MPa) | Longitudinal | 1517 | 1724 | 1616.29 | Pass |  |  | Pass | 1616.29 | -100%
[5 empty] | 0.2 % Yield Strenght (MPa) |  | 1310 |  | 1485.12 | Pass |  |  | Pass | 1485.12 | -100%
[5 empty] | % Elongation (4D) |  | 12 |  | 12.52 | Pass |  |  | Pass | 12.52 | -100%
[5 empty] | % Reduction Area |  | 35 |  | 43.97 | Pass |  |  | Pass | 43.97 | -100%
[5 empty] | Ultimate Tensile Strength (MPa) | Transverse | 1517 | 1724 | 1573.44 | Pass |  |  | Pass | 1573.44 | -100%
[5 empty] | 0.2 % Yield Strenght (MPa) |  | 1310 |  | 1451.14 | Pass |  |  | Pass | 1451.14 | -100%
[5 empty] | % Elongation (4D) |  | 9 |  | 10.76 | Pass |  |  | Pass | 10.76 | -100% |  | AVG
[5 empty] | % Reduction Area |  | 30 |  | 39.1 | Pass |  |  | Pass | 39.1 | -100%
[5 empty] | % Reduction Area | K1c | 73.6 |  | 77.87 | Pass |  |  | Pass | 77.87 | -100% |  | -100%
13 | 800087 | T7-4304 | 107.95 DIA | K80252214 / Date : 26.01.2025 | Ultimate Tensile Strength (MPa) | Longitudinal | 1517 | 1724 | 1609.83 | Pass |  |  | Pass | 1609.83 | -100%
[5 empty] | 0.2 % Yield Strenght (MPa) |  | 1310 |  | 1470.19 | Pass |  |  | Pass | 1470.19 | -100%
[5 empty] | % Elongation (4D) |  | 12 |  | 12.92 | Pass |  |  | Pass | 12.92 | -100%
[5 empty] | % Reduction Area |  | 35 |  | 45.68 | Pass |  |  | Pass | 45.68 | -100%
[5 empty] | Ultimate Tensile Strength (MPa) | Transverse | 1517 | 1724 | 1624.3 | Pass |  |  | Pass | 1624.3 | -100%
[5 empty] | 0.2 % Yield Strenght (MPa) |  | 1310 |  | 1490.03 | Pass |  |  | Pass | 1490.03 | -100%
[5 empty] | % Elongation (4D) |  | 9 |  | 9.96 | Pass |  |  | Pass | 9.96 | -100% |  | AVG
[5 empty] | % Reduction Area |  | 30 |  | 35.12 | Pass |  |  | Pass | 35.12 | -100%
[5 empty] | % Reduction Area | K1c | 73.6 |  | 91.76 | Pass |  |  | Pass | 91.76 | -100% |  | -100%
14 | 800091 | T9-0440 | 107.95 DIA | K80252207 / Date : 26.01.2025 | Ultimate Tensile Strength (MPa) | Longitudinal | 1517 | 1724 | 1612.03 | Pass |  |  | Pass | 1612.03 | -100%
[5 empty] | 0.2 % Yield Strenght (MPa) |  | 1310 |  | 1497.31 | Pass |  |  | Pass | 1497.31 | -100%
[5 empty] | % Elongation (4D) |  | 12 |  | 12.3 | Pass |  |  | Pass | 12.3 | -100%
[5 empty] | % Reduction Area |  | 35 |  | 46.96 | Pass |  |  | Pass | 46.96 | -100%
[5 empty] | Ultimate Tensile Strength (MPa) | Transverse | 1517 | 1724 | 1580.73 | Pass |  |  | Pass | 1580.73 | -100%
[5 empty] | 0.2 % Yield Strenght (MPa) |  | 1310 |  | 1463.79 | Pass |  |  | Pass | 1463.79 | -100%
[5 empty] | % Elongation (4D) |  | 9 |  | 11.28 | Pass |  |  | Pass | 11.28 | -100% |  | AVG
[5 empty] | % Reduction Area |  | 30 |  | 39.83 | Pass |  |  | Pass | 39.83 | -100%
[5 empty] | % Reduction Area | K1c | 73.6 |  | 90.14 | Pass |  |  | Pass | 90.14 | -100% |  | -100%
15 | 800092 | T7-4289 | 107.95 DIA | K80250861 / Date : 01.01.2025 | Ultimate Tensile Strength (MPa) | Longitudinal | 1517 | 1724 | 1625.66 | Pass |  |  | Pass | 1625.66 | -100%
[5 empty] | 0.2 % Yield Strenght (MPa) |  | 1310 |  | 1478.13 | Pass |  |  | Pass | 1478.13 | -100%
[5 empty] | % Elongation (4D) |  | 12 |  | 13.42 | Pass |  |  | Pass | 13.42 | -100%
[5 empty] | % Reduction Area |  | 35 |  | 43.37 | Pass |  |  | Pass | 43.37 | -100%
[5 empty] | Ultimate Tensile Strength (MPa) | Transverse | 1517 | 1724 | 1578.82 | Pass |  |  | Pass | 1578.82 | -100%
[5 empty] | 0.2 % Yield Strenght (MPa) |  | 1310 |  | 1463.19 | Pass |  |  | Pass | 1463.19 | -100%
[5 empty] | % Elongation (4D) |  | 9 |  | 10.62 | Pass |  |  | Pass | 10.62 | -100% |  | AVG
[5 empty] | % Reduction Area |  | 30 |  | 45.61 | Pass |  |  | Pass | 45.61 | -100%
[5 empty] | % Reduction Area | K1c | 73.6 |  | 108.26 | Pass |  |  | Pass | 108.26 | -100% |  | -100%
16 | 800093 | T7-4303 | 107.95 DIA | K80252206 / Date : 26.01.2025 | Ultimate Tensile Strength (MPa) | Longitudinal | 1517 | 1724 | 1599.04 | Pass |  |  | Pass | 1599.04 | -100%
[5 empty] | 0.2 % Yield Strenght (MPa) |  | 1310 |  | 1399.88 | Pass |  |  | Pass | 1399.88 | -100%
[5 empty] | % Elongation (4D) |  | 12 |  | 13.06 | Pass |  |  | Pass | 13.06 | -100%
[5 empty] | % Reduction Area |  | 35 |  | 49.16 | Pass |  |  | Pass | 49.16 | -100%
[5 empty] | Ultimate Tensile Strength (MPa) | Transverse | 1517 | 1724 | 1587.12 | Pass |  |  | Pass | 1587.12 | -100%
[5 empty] | 0.2 % Yield Strenght (MPa) |  | 1310 |  | 1462.04 | Pass |  |  | Pass | 1462.04 | -100%
[5 empty] | % Elongation (4D) |  | 9 |  | 12.6 | Pass |  |  | Pass | 12.6 | -100% |  | AVG
[5 empty] | % Reduction Area |  | 30 |  | 45.37 | Pass |  |  | Pass | 45.37 | -100%
[5 empty] | % Reduction Area | K1c | 73.6 |  | 81.04 | Pass |  |  | Pass | 81.04 | -100% |  | -100%
17 | 800094 | T9-0451 | 107.95 DIA | K80253940 / Date : 25.02.2025 | Ultimate Tensile Strength (MPa) | Longitudinal | 1517 | 1724 | 1600.26 | Pass |  |  | Pass | 1600.26 | -100%
[5 empty] | 0.2 % Yield Strenght (MPa) |  | 1310 |  | 1482.83 | Pass |  |  | Pass
[5 empty] | % Elongation (4D) |  | 12 |  | 13.98 | Pass |  |  | Pass
[5 empty] | % Reduction Area |  | 35 |  | 50.5 | Pass |  |  | Pass
[5 empty] | Ultimate Tensile Strength (MPa) | Transverse | 1517 | 1724 | 1561.33 | Pass |  |  | Pass
[5 empty] | 0.2 % Yield Strenght (MPa) |  | 1310 |  | 1440.99 | Pass |  |  | Pass | 1440.99 | -100%
[5 empty] | % Elongation (4D) |  | 9 |  | 9.32 | Pass |  |  | Pass | 9.32 | -100% |  | AVG
[5 empty] | % Reduction Area |  | 30 |  | 39.78 | Pass |  |  | Pass
[5 empty] | % Reduction Area | K1c | 73.6 |  | 87.7 | Pass |  |  | Pass | 87.7 | -100% |  | -100%
18 | 800095 | T7-4312 | 107.95 DIA | K80253947 / Date : 25.02.2025 | Ultimate Tensile Strength (MPa) | Longitudinal | 1517 | 1724 | 1593.44 | Pass |  |  | Pass | 1593.44 | -100%
[5 empty] | 0.2 % Yield Strenght (MPa) |  | 1310 |  | 1469.1 | Pass |  |  | Pass
[5 empty] | % Elongation (4D) |  | 12 |  | 14.37 | Pass |  |  | Pass
[5 empty] | % Reduction Area |  | 35 |  | 50.45 | Pass |  |  | Pass
[5 empty] | Ultimate Tensile Strength (MPa) | Transverse | 1517 | 1724 | 1598.93 | Pass |  |  | Pass
[5 empty] | 0.2 % Yield Strenght (MPa) |  | 1310 |  | 1439.12 | Pass |  |  | Pass | 1439.12 | -100%
[5 empty] | % Elongation (4D) |  | 9 |  | 12.2 | Pass |  |  | Pass | 12.2 | -100% |  | AVG
[5 empty] | % Reduction Area |  | 30 |  | 42.73 | Pass |  |  | Pass
[5 empty] | % Reduction Area | K1c | 73.6 |  | 74.24 | Pass |  |  | Pass | 74.24 | -100% |  | -100%
19 | 800097 | T7-4313 | 107.95 DIA | K80253938 / Date : 25.02.2025 | Ultimate Tensile Strength (MPa) | Longitudinal | 1517 | 1724 | 1617.98 | Pass |  |  | Pass | 1617.98 | -100%
[5 empty] | 0.2 % Yield Strenght (MPa) |  | 1310 |  | 1517.66 | Pass |  |  | Pass | 1517.66 | -100%
[5 empty] | % Elongation (4D) |  | 12 |  | 13.23 | Pass |  |  | Pass | 13.23 | -100%
[5 empty] | % Reduction Area |  | 35 |  | 49.87 | Pass |  |  | Pass | 49.87 | -100%
[5 empty] | Ultimate Tensile Strength (MPa) | Transverse | 1517 | 1724 | 1600.51 | Pass |  |  | Pass | 1600.51 | -100%
[5 empty] | 0.2 % Yield Strenght (MPa) |  | 1310 |  | 1450.13 | Pass |  |  | Pass | 1450.13 | -100%
[5 empty] | % Elongation (4D) |  | 9 |  | 11.48 | Pass |  |  | Pass | 11.48 | -100% |  | AVG
[5 empty] | % Reduction Area |  | 30 |  | 42.84 | Pass |  |  | Pass | 42.84 | -100%
[5 empty] | % Reduction Area | K1c | 73.6 |  | 99.3 | Pass |  |  | Pass | 99.3 | -100% |  | -100%

## Sheet1
[5 empty] | Steel 15-5PH |  | AMS 5659 | AMS 5659 | Rev.T
Heat No. | Heat No. | Batch No. | Dia. (mm) | Report No. |  |  |  |  | Internal
[5 empty] | Element |  | Min | Max | Result | Pass/Fail
1 | 800035 | 0 | 107.95 DIA | K80212165 / Date : 05.02.2023 | Ultimate Tensile Strength (MPa) | Longitudinal | 1517 | 1724 | 1635 | Pass
1 | 800035 | 0 | 107.95 DIA | K80212165 / Date : 05.02.2023 | 0.2 % Yield Strenght (MPa) | Longitudinal | 1310 |  | 1553.01 | Pass
1 | 800035 | 0 | 107.95 DIA | K80212165 / Date : 05.02.2023 | % Elongation (4D) | Longitudinal | 12 |  | 13.24 | Pass
1 | 800035 | 0 | 107.95 DIA | K80212165 / Date : 05.02.2023 | % Reduction Area | Longitudinal | 35 |  | 52.4 | Pass
1 | 800035 | 0 | 107.95 DIA | K80212165 / Date : 05.02.2023 | Ultimate Tensile Strength (MPa) | Transverse | 1517 | 1724 | 1603.75 | Pass
1 | 800035 | 0 | 107.95 DIA | K80212165 / Date : 05.02.2023 | 0.2 % Yield Strenght (MPa) | Transverse | 1310 |  | 1449.88 | Pass
1 | 800035 | 0 | 107.95 DIA | K80212165 / Date : 05.02.2023 | % Elongation (4D) | Transverse | 9 |  | 14.76 | Pass
1 | 800035 | 0 | 107.95 DIA | K80212165 / Date : 05.02.2023 | % Reduction Area | Transverse | 30 |  | 53.42 | Pass
1 | 800035 | 0 | 107.95 DIA | K80212165 / Date : 05.02.2023 | % Reduction Area | K1c | 73.6 |  | 107.7 | Pass
2 | 800045 | H2-6233 | 107.95 DIA | K80229569 / Date : 08.01.2024 | Ultimate Tensile Strength (MPa) | Longitudinal | 1517 | 1724 | 1667.83 | Pass
2 | 800045 | H2-6233 | 107.95 DIA | K80229569 / Date : 08.01.2024 | 0.2 % Yield Strenght (MPa) | Longitudinal | 1310 |  | 1482.9 | Pass
2 | 800045 | H2-6233 | 107.95 DIA | K80229569 / Date : 08.01.2024 | % Elongation (4D) | Longitudinal | 12 |  | 13.39 | Pass
2 | 800045 | H2-6233 | 107.95 DIA | K80229569 / Date : 08.01.2024 | % Reduction Area | Longitudinal | 35 |  | 41.69 | Pass
2 | 800045 | H2-6233 | 107.95 DIA | K80229569 / Date : 08.01.2024 | Ultimate Tensile Strength (MPa) | Transverse | 1517 | 1724 | 1670.92 | Pass
2 | 800045 | H2-6233 | 107.95 DIA | K80229569 / Date : 08.01.2024 | 0.2 % Yield Strenght (MPa) | Transverse | 1310 |  | 1524.71 | Pass
2 | 800045 | H2-6233 | 107.95 DIA | K80229569 / Date : 08.01.2024 | % Elongation (4D) | Transverse | 9 |  | 13.15 | Pass
2 | 800045 | H2-6233 | 107.95 DIA | K80229569 / Date : 08.01.2024 | % Reduction Area | Transverse | 30 |  | 38.69 | Pass
2 | 800045 | H2-6233 | 107.95 DIA | K80229569 / Date : 08.01.2024 | % Reduction Area | K1c | 73.6 |  |  | Fail
3 | 800046 | H2-6239 | 107.95 DIA | K80229570 / Date : 08.01.2024 | Ultimate Tensile Strength (MPa) | Longitudinal | 1517 | 1724 | 1609.22 | Pass
3 | 800046 | H2-6239 | 107.95 DIA | K80229570 / Date : 08.01.2024 | 0.2 % Yield Strenght (MPa) | Longitudinal | 1310 |  | 1469.41 | Pass
3 | 800046 | H2-6239 | 107.95 DIA | K80229570 / Date : 08.01.2024 | % Elongation (4D) | Longitudinal | 12 |  | 13.08 | Pass
3 | 800046 | H2-6239 | 107.95 DIA | K80229570 / Date : 08.01.2024 | % Reduction Area | Longitudinal | 35 |  | 41.65 | Pass
3 | 800046 | H2-6239 | 107.95 DIA | K80229570 / Date : 08.01.2024 | Ultimate Tensile Strength (MPa) | Transverse | 1517 | 1724 | 1646.01 | Pass
3 | 800046 | H2-6239 | 107.95 DIA | K80229570 / Date : 08.01.2024 | 0.2 % Yield Strenght (MPa) | Transverse | 1310 |  | 1506.39 | Pass
3 | 800046 | H2-6239 | 107.95 DIA | K80229570 / Date : 08.01.2024 | % Elongation (4D) | Transverse | 9 |  | 12.55 | Pass
3 | 800046 | H2-6239 | 107.95 DIA | K80229570 / Date : 08.01.2024 | % Reduction Area | Transverse | 30 |  | 36 | Pass
3 | 800046 | H2-6239 | 107.95 DIA | K80229570 / Date : 08.01.2024 | % Reduction Area | K1c | 73.6 |  |  | Fail
4 | 800049 | H2-6234 | 107.95 DIA | K80229571 / Date : 08.01.2024 | Ultimate Tensile Strength (MPa) | Longitudinal | 1517 | 1724 | 1647.19 | Pass
4 | 800049 | H2-6234 | 107.95 DIA | K80229571 / Date : 08.01.2024 | 0.2 % Yield Strenght (MPa) | Longitudinal | 1310 |  | 1476.88 | Pass
4 | 800049 | H2-6234 | 107.95 DIA | K80229571 / Date : 08.01.2024 | % Elongation (4D) | Longitudinal | 12 |  | 13.74 | Pass
4 | 800049 | H2-6234 | 107.95 DIA | K80229571 / Date : 08.01.2024 | % Reduction Area | Longitudinal | 35 |  | 41.32 | Pass
4 | 800049 | H2-6234 | 107.95 DIA | K80229571 / Date : 08.01.2024 | Ultimate Tensile Strength (MPa) | Transverse | 1517 | 1724 | 1612.48 | Pass
4 | 800049 | H2-6234 | 107.95 DIA | K80229571 / Date : 08.01.2024 | 0.2 % Yield Strenght (MPa) | Transverse | 1310 |  | 1482.54 | Pass
4 | 800049 | H2-6234 | 107.95 DIA | K80229571 / Date : 08.01.2024 | % Elongation (4D) | Transverse | 9 |  | 11.07 | Pass
4 | 800049 | H2-6234 | 107.95 DIA | K80229571 / Date : 08.01.2024 | % Reduction Area | Transverse | 30 |  | 36.51 | Pass
4 | 800049 | H2-6234 | 107.95 DIA | K80229571 / Date : 08.01.2024 | % Reduction Area | K1c | 73.6 |  |  | Fail
5 | 800050 | H2-6285 | 107.95 DIA | K80232557 / Date : 29.02.2024 | Ultimate Tensile Strength (MPa) | Longitudinal | 1517 | 1724 | 1627.35 | Pass
5 | 800050 | H2-6285 | 107.95 DIA | K80232557 / Date : 29.02.2024 | 0.2 % Yield Strenght (MPa) | Longitudinal | 1310 |  | 1474.74 | Pass
5 | 800050 | H2-6285 | 107.95 DIA | K80232557 / Date : 29.02.2024 | % Elongation (4D) | Longitudinal | 12 |  | 12.92 | Pass
5 | 800050 | H2-6285 | 107.95 DIA | K80232557 / Date : 29.02.2024 | % Reduction Area | Longitudinal | 35 |  | 41.28 | Pass
5 | 800050 | H2-6285 | 107.95 DIA | K80232557 / Date : 29.02.2024 | Ultimate Tensile Strength (MPa) | Transverse | 1517 | 1724 | 1607.73 | Pass
5 | 800050 | H2-6285 | 107.95 DIA | K80232557 / Date : 29.02.2024 | 0.2 % Yield Strenght (MPa) | Transverse | 1310 |  | 1449.06 | Pass
5 | 800050 | H2-6285 | 107.95 DIA | K80232557 / Date : 29.02.2024 | % Elongation (4D) | Transverse | 9 |  | 10.41 | Pass
5 | 800050 | H2-6285 | 107.95 DIA | K80232557 / Date : 29.02.2024 | % Reduction Area | Transverse | 30 |  | 36.53 | Pass
5 | 800050 | H2-6285 | 107.95 DIA | K80232557 / Date : 29.02.2024 | % Reduction Area | K1c | 73.6 |  | 97.63 | Pass
6 | 800051 | H1-5838 | 107.95 DIA | K80232543 / Date : 29.02.2024 | Ultimate Tensile Strength (MPa) | Longitudinal | 1517 | 1724 | 1620.51 | Pass
6 | 800051 | H1-5838 | 107.95 DIA | K80232543 / Date : 29.02.2024 | 0.2 % Yield Strenght (MPa) | Longitudinal | 1310 |  | 1500.06 | Pass
6 | 800051 | H1-5838 | 107.95 DIA | K80232543 / Date : 29.02.2024 | % Elongation (4D) | Longitudinal | 12 |  | 12.88 | Pass
6 | 800051 | H1-5838 | 107.95 DIA | K80232543 / Date : 29.02.2024 | % Reduction Area | Longitudinal | 35 |  | 42.16 | Pass
6 | 800051 | H1-5838 | 107.95 DIA | K80232543 / Date : 29.02.2024 | Ultimate Tensile Strength (MPa) | Transverse | 1517 | 1724 | 1639.56 | Pass
6 | 800051 | H1-5838 | 107.95 DIA | K80232543 / Date : 29.02.2024 | 0.2 % Yield Strenght (MPa) | Transverse | 1310 |  | 1504.76 | Pass
6 | 800051 | H1-5838 | 107.95 DIA | K80232543 / Date : 29.02.2024 | % Elongation (4D) | Transverse | 9 |  | 12.12 | Pass
6 | 800051 | H1-5838 | 107.95 DIA | K80232543 / Date : 29.02.2024 | % Reduction Area | Transverse | 30 |  | 35.12 | Pass
6 | 800051 | H1-5838 | 107.95 DIA | K80232543 / Date : 29.02.2024 | % Reduction Area | K1c | 73.6 |  | 99.07 | Pass
7 | 800052 | H2-6286 | 107.95 DIA | K80232556 / Date : 29.02.2024 | Ultimate Tensile Strength (MPa) | Longitudinal | 1517 | 1724 | 1628.92 | Pass
7 | 800052 | H2-6286 | 107.95 DIA | K80232556 / Date : 29.02.2024 | 0.2 % Yield Strenght (MPa) | Longitudinal | 1310 |  | 1481.27 | Pass
7 | 800052 | H2-6286 | 107.95 DIA | K80232556 / Date : 29.02.2024 | % Elongation (4D) | Longitudinal | 12 |  | 13.1 | Pass
7 | 800052 | H2-6286 | 107.95 DIA | K80232556 / Date : 29.02.2024 | % Reduction Area | Longitudinal | 35 |  | 43.86 | Pass
7 | 800052 | H2-6286 | 107.95 DIA | K80232556 / Date : 29.02.2024 | Ultimate Tensile Strength (MPa) | Transverse | 1517 | 1724 | 1589.44 | Pass
7 | 800052 | H2-6286 | 107.95 DIA | K80232556 / Date : 29.02.2024 | 0.2 % Yield Strenght (MPa) | Transverse | 1310 |  | 1473.57 | Pass
7 | 800052 | H2-6286 | 107.95 DIA | K80232556 / Date : 29.02.2024 | % Elongation (4D) | Transverse | 9 |  | 10.5 | Pass
7 | 800052 | H2-6286 | 107.95 DIA | K80232556 / Date : 29.02.2024 | % Reduction Area | Transverse | 30 |  | 44 | Pass
7 | 800052 | H2-6286 | 107.95 DIA | K80232556 / Date : 29.02.2024 | % Reduction Area | K1c | 73.6 |  | 107.92 | Pass
8 | 800053 | H1-5838 | 107.95 DIA | K80232561 / Date : 29.02.2024 | Ultimate Tensile Strength (MPa) | Longitudinal | 1517 | 1724 | 1616.29 | Pass
8 | 800053 | H1-5838 | 107.95 DIA | K80232561 / Date : 29.02.2024 | 0.2 % Yield Strenght (MPa) | Longitudinal | 1310 |  | 1485.12 | Pass
8 | 800053 | H1-5838 | 107.95 DIA | K80232561 / Date : 29.02.2024 | % Elongation (4D) | Longitudinal | 12 |  | 12.1 | Pass
8 | 800053 | H1-5838 | 107.95 DIA | K80232561 / Date : 29.02.2024 | % Reduction Area | Longitudinal | 35 |  | 43.37 | Pass
8 | 800053 | H1-5838 | 107.95 DIA | K80232561 / Date : 29.02.2024 | Ultimate Tensile Strength (MPa) | Transverse | 1517 | 1724 | 1583.97 | Pass
8 | 800053 | H1-5838 | 107.95 DIA | K80232561 / Date : 29.02.2024 | 0.2 % Yield Strenght (MPa) | Transverse | 1310 |  | 1461.34 | Pass
8 | 800053 | H1-5838 | 107.95 DIA | K80232561 / Date : 29.02.2024 | % Elongation (4D) | Transverse | 9 |  | 10.92 | Pass
8 | 800053 | H1-5838 | 107.95 DIA | K80232561 / Date : 29.02.2024 | % Reduction Area | Transverse | 30 |  | 40.25 | Pass
8 | 800053 | H1-5838 | 107.95 DIA | K80232561 / Date : 29.02.2024 | % Reduction Area | K1c | 73.6 |  | 115.35 | Pass
9 | 800054 | H2-6284 | 107.95 DIA | K80232559 / Date : 29.02.2024 | Ultimate Tensile Strength (MPa) | Longitudinal | 1517 | 1724 | 1599.64 | Pass
9 | 800054 | H2-6284 | 107.95 DIA | K80232559 / Date : 29.02.2024 | 0.2 % Yield Strenght (MPa) | Longitudinal | 1310 |  | 1482.78 | Pass
9 | 800054 | H2-6284 | 107.95 DIA | K80232559 / Date : 29.02.2024 | % Elongation (4D) | Longitudinal | 12 |  | 13.8 | Pass
9 | 800054 | H2-6284 | 107.95 DIA | K80232559 / Date : 29.02.2024 | % Reduction Area | Longitudinal | 35 |  | 41.78 | Pass
9 | 800054 | H2-6284 | 107.95 DIA | K80232559 / Date : 29.02.2024 | Ultimate Tensile Strength (MPa) | Transverse | 1517 | 1724 | 1538.45 | Pass
9 | 800054 | H2-6284 | 107.95 DIA | K80232559 / Date : 29.02.2024 | 0.2 % Yield Strenght (MPa) | Transverse | 1310 |  | 1428.64 | Pass
9 | 800054 | H2-6284 | 107.95 DIA | K80232559 / Date : 29.02.2024 | % Elongation (4D) | Transverse | 9 |  | 10.76 | Pass
9 | 800054 | H2-6284 | 107.95 DIA | K80232559 / Date : 29.02.2024 | % Reduction Area | Transverse | 30 |  | 39.13 | Pass
9 | 800054 | H2-6284 | 107.95 DIA | K80232559 / Date : 29.02.2024 | % Reduction Area | K1c | 73.6 |  | 112.61 | Pass
10 | 800055 | H2-6283 | 107.95 DIA | K80232542 / Date : 29.02.2024 | Ultimate Tensile Strength (MPa) | Longitudinal | 1517 | 1724 | 1621.64 | Pass
10 | 800055 | H2-6283 | 107.95 DIA | K80232542 / Date : 29.02.2024 | 0.2 % Yield Strenght (MPa) | Longitudinal | 1310 |  | 1449.05 | Pass
10 | 800055 | H2-6283 | 107.95 DIA | K80232542 / Date : 29.02.2024 | % Elongation (4D) | Longitudinal | 12 |  | 13.57 | Pass
10 | 800055 | H2-6283 | 107.95 DIA | K80232542 / Date : 29.02.2024 | % Reduction Area | Longitudinal | 35 |  | 44.79 | Pass
10 | 800055 | H2-6283 | 107.95 DIA | K80232542 / Date : 29.02.2024 | Ultimate Tensile Strength (MPa) | Transverse | 1517 | 1724 | 1618.19 | Pass
10 | 800055 | H2-6283 | 107.95 DIA | K80232542 / Date : 29.02.2024 | 0.2 % Yield Strenght (MPa) | Transverse | 1310 |  | 1448.38 | Pass
10 | 800055 | H2-6283 | 107.95 DIA | K80232542 / Date : 29.02.2024 | % Elongation (4D) | Transverse | 9 |  | 11.2 | Pass
10 | 800055 | H2-6283 | 107.95 DIA | K80232542 / Date : 29.02.2024 | % Reduction Area | Transverse | 30 |  | 45.43 | Pass
10 | 800055 | H2-6283 | 107.95 DIA | K80232542 / Date : 29.02.2024 | % Reduction Area | K1c | 73.6 |  | 110.34 | Pass
11 | 800084 | T7-4289 | 107.95 DIA | K80250858 / Date : 01.01.2025 | Ultimate Tensile Strength (MPa) | Longitudinal | 1517 | 1724 | 1614.03 | Pass
11 | 800084 | T7-4289 | 107.95 DIA | K80250858 / Date : 01.01.2025 | 0.2 % Yield Strenght (MPa) | Longitudinal | 1310 |  | 1493.48 | Pass
11 | 800084 | T7-4289 | 107.95 DIA | K80250858 / Date : 01.01.2025 | % Elongation (4D) | Longitudinal | 12 |  | 13.17 | Pass
11 | 800084 | T7-4289 | 107.95 DIA | K80250858 / Date : 01.01.2025 | % Reduction Area | Longitudinal | 35 |  | 39.62 | Pass
11 | 800084 | T7-4289 | 107.95 DIA | K80250858 / Date : 01.01.2025 | Ultimate Tensile Strength (MPa) | Transverse | 1517 | 1724 | 1617.26 | Pass
11 | 800084 | T7-4289 | 107.95 DIA | K80250858 / Date : 01.01.2025 | 0.2 % Yield Strenght (MPa) | Transverse | 1310 |  | 1496.81 | Pass
11 | 800084 | T7-4289 | 107.95 DIA | K80250858 / Date : 01.01.2025 | % Elongation (4D) | Transverse | 9 |  | 12.92 | Pass
11 | 800084 | T7-4289 | 107.95 DIA | K80250858 / Date : 01.01.2025 | % Reduction Area | Transverse | 30 |  | 42.12 | Pass
11 | 800084 | T7-4289 | 107.95 DIA | K80250858 / Date : 01.01.2025 | % Reduction Area | K1c | 73.6 |  | 90.4 | Pass
12 | 800086 | T9-0432 | 107.95 DIA | K80250817 / Date : 31.12.2024 | Ultimate Tensile Strength (MPa) | Longitudinal | 1517 | 1724 | 1616.29 | Pass
12 | 800086 | T9-0432 | 107.95 DIA | K80250817 / Date : 31.12.2024 | 0.2 % Yield Strenght (MPa) | Longitudinal | 1310 |  | 1485.12 | Pass
12 | 800086 | T9-0432 | 107.95 DIA | K80250817 / Date : 31.12.2024 | % Elongation (4D) | Longitudinal | 12 |  | 12.52 | Pass
12 | 800086 | T9-0432 | 107.95 DIA | K80250817 / Date : 31.12.2024 | % Reduction Area | Longitudinal | 35 |  | 43.97 | Pass
12 | 800086 | T9-0432 | 107.95 DIA | K80250817 / Date : 31.12.2024 | Ultimate Tensile Strength (MPa) | Transverse | 1517 | 1724 | 1573.44 | Pass
12 | 800086 | T9-0432 | 107.95 DIA | K80250817 / Date : 31.12.2024 | 0.2 % Yield Strenght (MPa) | Transverse | 1310 |  | 1451.14 | Pass
12 | 800086 | T9-0432 | 107.95 DIA | K80250817 / Date : 31.12.2024 | % Elongation (4D) | Transverse | 9 |  | 10.76 | Pass
12 | 800086 | T9-0432 | 107.95 DIA | K80250817 / Date : 31.12.2024 | % Reduction Area | Transverse | 30 |  | 39.1 | Pass
12 | 800086 | T9-0432 | 107.95 DIA | K80250817 / Date : 31.12.2024 | % Reduction Area | K1c | 73.6 |  | 77.87 | Pass
13 | 800087 | T7-4304 | 107.95 DIA | K80252214 / Date : 26.01.2025 | Ultimate Tensile Strength (MPa) | Longitudinal | 1517 | 1724 | 1609.83 | Pass
13 | 800087 | T7-4304 | 107.95 DIA | K80252214 / Date : 26.01.2025 | 0.2 % Yield Strenght (MPa) | Longitudinal | 1310 |  | 1470.19 | Pass
13 | 800087 | T7-4304 | 107.95 DIA | K80252214 / Date : 26.01.2025 | % Elongation (4D) | Longitudinal | 12 |  | 12.92 | Pass
13 | 800087 | T7-4304 | 107.95 DIA | K80252214 / Date : 26.01.2025 | % Reduction Area | Longitudinal | 35 |  | 45.68 | Pass
13 | 800087 | T7-4304 | 107.95 DIA | K80252214 / Date : 26.01.2025 | Ultimate Tensile Strength (MPa) | Transverse | 1517 | 1724 | 1624.3 | Pass
13 | 800087 | T7-4304 | 107.95 DIA | K80252214 / Date : 26.01.2025 | 0.2 % Yield Strenght (MPa) | Transverse | 1310 |  | 1490.03 | Pass
13 | 800087 | T7-4304 | 107.95 DIA | K80252214 / Date : 26.01.2025 | % Elongation (4D) | Transverse | 9 |  | 9.96 | Pass
13 | 800087 | T7-4304 | 107.95 DIA | K80252214 / Date : 26.01.2025 | % Reduction Area | Transverse | 30 |  | 35.12 | Pass
13 | 800087 | T7-4304 | 107.95 DIA | K80252214 / Date : 26.01.2025 | % Reduction Area | K1c | 73.6 |  | 91.76 | Pass
14 | 800091 | T9-0440 | 107.95 DIA | K80252207 / Date : 26.01.2025 | Ultimate Tensile Strength (MPa) | Longitudinal | 1517 | 1724 | 1612.03 | Pass
14 | 800091 | T9-0440 | 107.95 DIA | K80252207 / Date : 26.01.2025 | 0.2 % Yield Strenght (MPa) | Longitudinal | 1310 |  | 1497.31 | Pass
14 | 800091 | T9-0440 | 107.95 DIA | K80252207 / Date : 26.01.2025 | % Elongation (4D) | Longitudinal | 12 |  | 12.3 | Pass
14 | 800091 | T9-0440 | 107.95 DIA | K80252207 / Date : 26.01.2025 | % Reduction Area | Longitudinal | 35 |  | 46.96 | Pass
14 | 800091 | T9-0440 | 107.95 DIA | K80252207 / Date : 26.01.2025 | Ultimate Tensile Strength (MPa) | Transverse | 1517 | 1724 | 1580.73 | Pass
14 | 800091 | T9-0440 | 107.95 DIA | K80252207 / Date : 26.01.2025 | 0.2 % Yield Strenght (MPa) | Transverse | 1310 |  | 1463.79 | Pass
14 | 800091 | T9-0440 | 107.95 DIA | K80252207 / Date : 26.01.2025 | % Elongation (4D) | Transverse | 9 |  | 11.28 | Pass
14 | 800091 | T9-0440 | 107.95 DIA | K80252207 / Date : 26.01.2025 | % Reduction Area | Transverse | 30 |  | 39.83 | Pass
14 | 800091 | T9-0440 | 107.95 DIA | K80252207 / Date : 26.01.2025 | % Reduction Area | K1c | 73.6 |  | 90.14 | Pass
15 | 800092 | T7-4289 | 107.95 DIA | K80250861 / Date : 01.01.2025 | Ultimate Tensile Strength (MPa) | Longitudinal | 1517 | 1724 | 1625.66 | Pass
15 | 800092 | T7-4289 | 107.95 DIA | K80250861 / Date : 01.01.2025 | 0.2 % Yield Strenght (MPa) | Longitudinal | 1310 |  | 1478.13 | Pass
15 | 800092 | T7-4289 | 107.95 DIA | K80250861 / Date : 01.01.2025 | % Elongation (4D) | Longitudinal | 12 |  | 13.42 | Pass
15 | 800092 | T7-4289 | 107.95 DIA | K80250861 / Date : 01.01.2025 | % Reduction Area | Longitudinal | 35 |  | 43.37 | Pass
15 | 800092 | T7-4289 | 107.95 DIA | K80250861 / Date : 01.01.2025 | Ultimate Tensile Strength (MPa) | Transverse | 1517 | 1724 | 1578.82 | Pass
15 | 800092 | T7-4289 | 107.95 DIA | K80250861 / Date : 01.01.2025 | 0.2 % Yield Strenght (MPa) | Transverse | 1310 |  | 1463.19 | Pass
15 | 800092 | T7-4289 | 107.95 DIA | K80250861 / Date : 01.01.2025 | % Elongation (4D) | Transverse | 9 |  | 10.62 | Pass
15 | 800092 | T7-4289 | 107.95 DIA | K80250861 / Date : 01.01.2025 | % Reduction Area | Transverse | 30 |  | 45.61 | Pass
15 | 800092 | T7-4289 | 107.95 DIA | K80250861 / Date : 01.01.2025 | % Reduction Area | K1c | 73.6 |  | 108.26 | Pass
16 | 800093 | T7-4303 | 107.95 DIA | K80252206 / Date : 26.01.2025 | Ultimate Tensile Strength (MPa) | Longitudinal | 1517 | 1724 | 1599.04 | Pass
16 | 800093 | T7-4303 | 107.95 DIA | K80252206 / Date : 26.01.2025 | 0.2 % Yield Strenght (MPa) | Longitudinal | 1310 |  | 1399.88 | Pass
16 | 800093 | T7-4303 | 107.95 DIA | K80252206 / Date : 26.01.2025 | % Elongation (4D) | Longitudinal | 12 |  | 13.06 | Pass
16 | 800093 | T7-4303 | 107.95 DIA | K80252206 / Date : 26.01.2025 | % Reduction Area | Longitudinal | 35 |  | 49.16 | Pass
16 | 800093 | T7-4303 | 107.95 DIA | K80252206 / Date : 26.01.2025 | Ultimate Tensile Strength (MPa) | Transverse | 1517 | 1724 | 1587.12 | Pass
16 | 800093 | T7-4303 | 107.95 DIA | K80252206 / Date : 26.01.2025 | 0.2 % Yield Strenght (MPa) | Transverse | 1310 |  | 1462.04 | Pass
16 | 800093 | T7-4303 | 107.95 DIA | K80252206 / Date : 26.01.2025 | % Elongation (4D) | Transverse | 9 |  | 12.6 | Pass
16 | 800093 | T7-4303 | 107.95 DIA | K80252206 / Date : 26.01.2025 | % Reduction Area | Transverse | 30 |  | 45.37 | Pass
16 | 800093 | T7-4303 | 107.95 DIA | K80252206 / Date : 26.01.2025 | % Reduction Area | K1c | 73.6 |  | 81.04 | Pass
17 | 800094 | T9-0451 | 107.95 DIA | K80253940 / Date : 25.02.2025 | Ultimate Tensile Strength (MPa) | Longitudinal | 1517 | 1724 | 1600.26 | Pass
17 | 800094 | T9-0451 | 107.95 DIA | K80253940 / Date : 25.02.2025 | 0.2 % Yield Strenght (MPa) | Longitudinal | 1310 |  | 1482.83 | Pass
17 | 800094 | T9-0451 | 107.95 DIA | K80253940 / Date : 25.02.2025 | % Elongation (4D) | Longitudinal | 12 |  | 13.98 | Pass
17 | 800094 | T9-0451 | 107.95 DIA | K80253940 / Date : 25.02.2025 | % Reduction Area | Longitudinal | 35 |  | 50.5 | Pass
17 | 800094 | T9-0451 | 107.95 DIA | K80253940 / Date : 25.02.2025 | Ultimate Tensile Strength (MPa) | Transverse | 1517 | 1724 | 1561.33 | Pass
17 | 800094 | T9-0451 | 107.95 DIA | K80253940 / Date : 25.02.2025 | 0.2 % Yield Strenght (MPa) | Transverse | 1310 |  | 1440.99 | Pass
17 | 800094 | T9-0451 | 107.95 DIA | K80253940 / Date : 25.02.2025 | % Elongation (4D) | Transverse | 9 |  | 9.32 | Pass
17 | 800094 | T9-0451 | 107.95 DIA | K80253940 / Date : 25.02.2025 | % Reduction Area | Transverse | 30 |  | 39.78 | Pass
17 | 800094 | T9-0451 | 107.95 DIA | K80253940 / Date : 25.02.2025 | % Reduction Area | K1c | 73.6 |  | 87.7 | Pass
18 | 800095 | T7-4312 | 107.95 DIA | K80253947 / Date : 25.02.2025 | Ultimate Tensile Strength (MPa) | Longitudinal | 1517 | 1724 | 1593.44 | Pass
18 | 800095 | T7-4312 | 107.95 DIA | K80253947 / Date : 25.02.2025 | 0.2 % Yield Strenght (MPa) | Longitudinal | 1310 |  | 1469.1 | Pass
18 | 800095 | T7-4312 | 107.95 DIA | K80253947 / Date : 25.02.2025 | % Elongation (4D) | Longitudinal | 12 |  | 14.37 | Pass
18 | 800095 | T7-4312 | 107.95 DIA | K80253947 / Date : 25.02.2025 | % Reduction Area | Longitudinal | 35 |  | 50.45 | Pass
18 | 800095 | T7-4312 | 107.95 DIA | K80253947 / Date : 25.02.2025 | Ultimate Tensile Strength (MPa) | Transverse | 1517 | 1724 | 1598.93 | Pass
18 | 800095 | T7-4312 | 107.95 DIA | K80253947 / Date : 25.02.2025 | 0.2 % Yield Strenght (MPa) | Transverse | 1310 |  | 1439.12 | Pass
18 | 800095 | T7-4312 | 107.95 DIA | K80253947 / Date : 25.02.2025 | % Elongation (4D) | Transverse | 9 |  | 12.2 | Pass
18 | 800095 | T7-4312 | 107.95 DIA | K80253947 / Date : 25.02.2025 | % Reduction Area | Transverse | 30 |  | 42.73 | Pass
18 | 800095 | T7-4312 | 107.95 DIA | K80253947 / Date : 25.02.2025 | % Reduction Area | K1c | 73.6 |  | 74.24 | Pass
19 | 800097 | T7-4313 | 107.95 DIA | K80253938 / Date : 25.02.2025 | Ultimate Tensile Strength (MPa) | Longitudinal | 1517 | 1724 | 1617.98 | Pass
19 | 800097 | T7-4313 | 107.95 DIA | K80253938 / Date : 25.02.2025 | 0.2 % Yield Strenght (MPa) | Longitudinal | 1310 |  | 1517.66 | Pass
19 | 800097 | T7-4313 | 107.95 DIA | K80253938 / Date : 25.02.2025 | % Elongation (4D) | Longitudinal | 12 |  | 13.23 | Pass
19 | 800097 | T7-4313 | 107.95 DIA | K80253938 / Date : 25.02.2025 | % Reduction Area | Longitudinal | 35 |  | 49.87 | Pass
19 | 800097 | T7-4313 | 107.95 DIA | K80253938 / Date : 25.02.2025 | Ultimate Tensile Strength (MPa) | Transverse | 1517 | 1724 | 1600.51 | Pass
19 | 800097 | T7-4313 | 107.95 DIA | K80253938 / Date : 25.02.2025 | 0.2 % Yield Strenght (MPa) | Transverse | 1310 |  | 1450.13 | Pass
19 | 800097 | T7-4313 | 107.95 DIA | K80253938 / Date : 25.02.2025 | % Elongation (4D) | Transverse | 9 |  | 11.48 | Pass
19 | 800097 | T7-4313 | 107.95 DIA | K80253938 / Date : 25.02.2025 | % Reduction Area | Transverse | 30 |  | 42.84 | Pass
19 | 800097 | T7-4313 | 107.95 DIA | K80253938 / Date : 25.02.2025 | % Reduction Area | K1c | 73.6 |  | 99.3 | Pass

## Sheet3
Heat No. | Actual | Mean | Actual | (Rank i) | (Percentile Pi) | G (CDF) | Anderson-Darling Term | Theoretical Quantile | Lower Limit | Upper Limit | Spec Lower Limit | Spec Upper Limit
800035 | 1635 | 1619.061 | 1593.44 | 1 | 0.02631579 | 0.06959814 | -8.681006 | 1585.485 | 1567.08 | 1671.04 | 1517 | 1724
800045 | 1667.83 | Std | 1599.04 | 2 | 0.07894737 | 0.1239297 | -15.12041 | 1594.594 | 1567.08 | 1671.04 | 1517 | 1724
800046 | 1609.22 | 17.32532 | 1599.64 | 3 | 0.1315789 | 0.1311582 | -18.76465 | 1599.674 | 1567.08 | 1671.04 | 1517 | 1724
800049 | 1647.19 |  | 1600.26 | 4 | 0.1842105 | 0.1389282 | -22.61202 | 1603.478 | 1567.08 | 1671.04 | 1517 | 1724
800050 | 1627.35 |  | 1609.22 | 5 | 0.2368421 | 0.2850225 | -21.6602 | 1606.647 | 1567.08 | 1671.04 | 1517 | 1724
800051 | 1620.51 |  | 1609.83 | 6 | 0.2894737 | 0.2970941 | -24.8476 | 1609.446 | 1567.08 | 1671.04 | 1517 | 1724
800052 | 1628.92 |  | 1612.03 | 7 | 0.3421053 | 0.3424467 | -24.57978 | 1612.014 | 1567.08 | 1671.04 | 1517 | 1724
800053 | 1616.29 |  | 1614.03 | 8 | 0.3947368 | 0.3857716 | -25.71988 | 1614.435 | 1567.08 | 1671.04 | 1517 | 1724
800054 | 1599.64 |  | 1616.29 | 9 | 0.4473684 | 0.4364752 | -25.05185 | 1616.768 | 1567.08 | 1671.04 | 1517 | 1724
800055 | 1621.64 |  | 1616.29 | 10 | 0.5 | 0.4364752 | -26.64879 | 1619.061 | 1567.08 | 1671.04 | 1517 | 1724
800084 | 1614.03 |  | 1617.98 | 11 | 0.5526316 | 0.4751353 | -27.67169 | 1621.353 | 1567.08 | 1671.04 | 1517 | 1724
800086 | 1616.29 |  | 1620.51 | 12 | 0.6052632 | 0.5333375 | -25.66776 | 1623.686 | 1567.08 | 1671.04 | 1517 | 1724
800087 | 1609.83 |  | 1621.64 | 13 | 0.6578947 | 0.5591777 | -25.01294 | 1626.107 | 1567.08 | 1671.04 | 1517 | 1724
800091 | 1612.03 |  | 1625.66 | 14 | 0.7105263 | 0.6483668 | -21.21744 | 1628.675 | 1567.08 | 1671.04 | 1517 | 1724
800092 | 1625.66 |  | 1627.35 | 15 | 0.7631579 | 0.6838386 | -20.75059 | 1631.474 | 1567.08 | 1671.04 | 1517 | 1724
800093 | 1599.04 |  | 1628.92 | 16 | 0.8157895 | 0.7153487 | -15.02144 | 1634.644 | 1567.08 | 1671.04 | 1517 | 1724
800094 | 1600.26 |  | 1635 | 17 | 0.8684211 | 0.8212163 | -11.13958 | 1638.447 | 1567.08 | 1671.04 | 1517 | 1724
800095 | 1593.44 |  | 1647.19 | 18 | 0.9210526 | 0.9477699 | -6.508337 | 1643.527 | 1567.08 | 1671.04 | 1517 | 1724
800097 | 1617.98 |  | 1667.83 | 19 | 0.9736842 | 0.9975606 | -2.7595 | 1652.636 | 1567.08 | 1671.04 | 1517 | 1724
Anderson-Darling Statistic (A2) | [6 empty] | 0.4439716